## Sheet1
# | DOI | Year | Composition | Material Class | Crystal Structure | synthesis_route | route_T_C | route_t_h | calcination_T_C_max | calcination_t_h_max | annealing_T_C_max | annealing_t_h_max | sintering_T_C_max | sintering_t_h_max | σ (mS/cm) | Meas.T (°C) | Eₐ (eV)
1 | 10.1002/anie.200701144 | 2007 | Li7La3Zr2O12 | Oxide (Garnet) | Garnet (LLZO) | ceramic |  |  | 900 | 12 |  |  | 1230 | 36 | 0.244 | 25 | 0.31
1 | 10.1002/anie.200701144 | 2007 | Li7La3Zr2O12 | Oxide (Garnet) | Garnet (LLZO) | ceramic |  |  | 900 | 12 |  |  | 1230 | 36 | 0.19 | 18 | 0.31
1 | 10.1002/anie.200701144 | 2007 | Li7La3Zr2O12 | Oxide (Garnet) | Garnet (LLZO) | ceramic |  |  | 900 | 12 |  |  | 1230 | 36 | 0.615 | 50 | 0.31
2 | 10.1021/acsenergylett.1c02428 | 2022 | Li6.5Sb0.5Ge0.5S5I | Halide | Other / Unknown | ceramic | [6 empty] | 450 |  | 16.1 | 28 | 0.18
2 | 10.1021/acsenergylett.1c02428 | 2022 | Li6.5Sb0.5Ge0.5S5I | Halide | Other / Unknown | ceramic | [6 empty] | 450 |  | 16.9 | 30 | 0.18
2 | 10.1021/acsenergylett.1c02428 | 2022 | Li6.5Sb0.5Ge0.5S5I | Halide | Other / Unknown | ceramic | [6 empty] | 450 |  | 18.8 | 40 | 0.18
2 | 10.1021/acsenergylett.1c02428 | 2022 | Li6.5Sb0.5Ge0.5S5I | Halide | Other / Unknown | ceramic | [6 empty] | 450 |  | 22.8 | 50 | 0.18
2 | 10.1021/acsenergylett.1c02428 | 2022 | Li6.5Sb0.5Ge0.5S5I | Halide | Other / Unknown | ceramic | [6 empty] | 450 |  | 27.4 | 60 | 0.18
2 | 10.1021/acsenergylett.1c02428 | 2022 | Li6.5Sb0.5Ge0.5S5I | Halide | Other / Unknown | ceramic | [6 empty] | 450 |  | 32.3 | 70 | 0.18
2 | 10.1021/acsenergylett.1c02428 | 2022 | Li6.5Sb0.5Ge0.5S5I | Halide | Other / Unknown | ceramic | [6 empty] | 450 |  | 37.7 | 80 | 0.18
2 | 10.1021/acsenergylett.1c02428 | 2022 | Li6.5Sb0.5Ge0.5S5I | Halide | Other / Unknown | ceramic | [6 empty] | 450 |  | 44.5 | 90 | 0.18
2 | 10.1021/acsenergylett.1c02428 | 2022 | Li6.5Sb0.5Ge0.5S5I | Halide | Other / Unknown | ceramic | [6 empty] | 450 |  | 50.5 | 100 | 0.18
2 | 10.1021/acsenergylett.1c02428 | 2022 | Li6.25Sb0.75Ge0.25S5I | Halide | Other / Unknown | ceramic | [6 empty] | 450 |  | 2.61 | 30 | 0.18
2 | 10.1021/acsenergylett.1c02428 | 2022 | Li6.75Sb0.25Ge0.75S5I | Halide | Other / Unknown | ceramic | [6 empty] | 450 |  | 12.1 | 30 | 0.16
3 | 10.1016/j.electacta.2017.03.200 | 2017 | Li2SP2S5 | Unknown | Other / Unknown | ceramic | [6 empty] | 25 | 0.166666667 | 0.07 | 25
3 | 10.1016/j.electacta.2017.03.200 | 2017 | Li2SP2S5 | Unknown | Other / Unknown | ceramic | [6 empty] | 170 | 4 | 0.14 | 25
3 | 10.1016/j.electacta.2017.03.200 | 2017 | Li2SP2S5 | Unknown | Other / Unknown | ceramic |  |  |  |  | 170 | 4 |  |  | 0.12 | 25
3 | 10.1016/j.electacta.2017.03.200 | 2017 | Li2SP2S5 | Unknown | Other / Unknown | ceramic | [6 empty] | 300 | 4 | 0.02 | 25
4 | 10.1016/j.matdes.2023.111690 | 2023 | Li3InCl6 | Halide | Halide (Trigonal/Cubic) | unknown | [8 empty] | 0.48 | 25 | 0.018
4 | 10.1016/j.matdes.2023.111690 | 2023 | Li3InCl6 | Halide | Halide (Trigonal/Cubic) | ceramic |  |  |  |  | 260 | 5 |  |  | 1.03 | 25 | 0.01
5 | 10.1039/d2ta09250f | 2023 | Li6.4Ga0.2La3Zr2O12 | Halide | Garnet (LLZO) | ceramic |  |  | 1000 | 50 |  |  | 1175 | 5 | 4.132 | 60.29892896 | 0.31
5 | 10.1039/d2ta09250f | 2023 | Li6.4Ga0.2La3Zr2O12 | Halide | Garnet (LLZO) | ceramic |  |  | 1000 | 50 |  |  | 1175 | 5 | 2.252 | 39.66868403 | 0.31
5 | 10.1039/d2ta09250f | 2023 | Li6.4Ga0.2La3Zr2O12 | Halide | Garnet (LLZO) | ceramic |  |  | 1000 | 50 |  |  | 1175 | 5 | 1.377 | 30.07694111 | 0.31
5 | 10.1039/d2ta09250f | 2023 | Li6.4Ga0.2La3Zr2O12 | Halide | Garnet (LLZO) | ceramic |  |  | 1000 | 50 |  |  | 1175 | 5 | 0.7551 | 20.03377052 | 0.31
5 | 10.1039/d2ta09250f | 2023 | Li6.4Ga0.2La3Zr2O12 | Halide | Garnet (LLZO) | ceramic |  |  | 1000 | 50 |  |  | 1175 | 5 | 0.312 | -0.126621008 | 0.31
5 | 10.1039/d2ta09250f | 2023 | Li6.4Ga0.2La3Zr2O12 | Halide | Garnet (LLZO) | ceramic |  |  | 1000 | 50 |  |  | 1175 | 5 | 0.189 | -19.82575256 | 0.31
5 | 10.1039/d2ta09250f | 2023 | Li6.4Ga0.2La3Zr2O12 | Halide | Garnet (LLZO) | ceramic |  |  | 1000 | 50 |  |  | 1175 | 5 | 0.0574 | -40.09865879 | 0.31
8 | 10.1016/0038-1098(93)90841-A | 1993 | Li0.34(1)La0.5l(1)TiO2.94(2) | Oxide (Other) | Other / Unknown | ceramic |  |  | 1150 | 16 |  |  | 1350 | 6 | 139.7 | 415 | 0.15
8 | 10.1016/0038-1098(93)90841-A | 1993 | Li0.34(1)La0.5l(1)TiO2.94(2) | Oxide (Other) | Other / Unknown | ceramic |  |  | 1150 | 16 |  |  | 1350 | 6 | 118 | 318 | 0.15
8 | 10.1016/0038-1098(93)90841-A | 1993 | Li0.34(1)La0.5l(1)TiO2.94(2) | Oxide (Other) | Other / Unknown | ceramic |  |  | 1150 | 16 |  |  | 1350 | 6 | 71.33 | 221 | 0.15
8 | 10.1016/0038-1098(93)90841-A | 1993 | Li0.34(1)La0.5l(1)TiO2.94(2) | Oxide (Other) | Other / Unknown | ceramic |  |  | 1150 | 16 |  |  | 1350 | 6 | 50.86 | 182 | 0.15
8 | 10.1016/0038-1098(93)90841-A | 1993 | Li0.34(1)La0.5l(1)TiO2.94(2) | Oxide (Other) | Other / Unknown | ceramic |  |  | 1150 | 16 |  |  | 1350 | 6 | 30.76 | 142 | 0.15
8 | 10.1016/0038-1098(93)90841-A | 1993 | Li0.34(1)La0.5l(1)TiO2.94(2) | Oxide (Other) | Other / Unknown | ceramic |  |  | 1150 | 16 |  |  | 1350 | 6 | 3.32 | 54 | 0.4
8 | 10.1016/0038-1098(93)90841-A | 1993 | Li0.34(1)La0.5l(1)TiO2.94(2) | Oxide (Other) | Other / Unknown | ceramic |  |  | 1150 | 16 |  |  | 1350 | 6 | 2.091 | 44 | 0.4
8 | 10.1016/0038-1098(93)90841-A | 1993 | Li0.34(1)La0.5l(1)TiO2.94(2) | Oxide (Other) | Other / Unknown | ceramic |  |  | 1150 | 16 |  |  | 1350 | 6 | 1.55 | 35 | 0.4
8 | 10.1016/0038-1098(93)90841-A | 1993 | Li0.34(1)La0.5l(1)TiO2.94(2) | Oxide (Other) | Other / Unknown | ceramic |  |  | 1150 | 16 |  |  | 1350 | 6 | 0.94 | 26.5 | 0.4
8 | 10.1016/0038-1098(93)90841-A | 1993 | Li0.34(1)La0.5l(1)TiO2.94(2) | Oxide (Other) | Other / Unknown | ceramic |  |  | 1150 | 16 |  |  | 1350 | 6 | 0.44 | 11 | 0.4
8 | 10.1016/0038-1098(93)90841-A | 1993 | Li0.34(1)La0.5l(1)TiO2.94(2) | Oxide (Other) | Other / Unknown | ceramic |  |  | 1150 | 16 |  |  | 1350 | 6 | 0.28 | 5.4 | 0.4
8 | 10.1016/0038-1098(93)90841-A | 1993 | Li0.34(1)La0.5l(1)TiO2.94(2) | Oxide (Other) | Other / Unknown | ceramic |  |  | 1150 | 16 |  |  | 1350 | 6 | 5.05 | 120 | 0.42
8 | 10.1016/0038-1098(93)90841-A | 1993 | Li0.34(1)La0.5l(1)TiO2.94(2) | Oxide (Other) | Other / Unknown | ceramic |  |  | 1150 | 16 |  |  | 1350 | 6 | 1.43 | 103 | 0.42
8 | 10.1016/0038-1098(93)90841-A | 1993 | Li0.34(1)La0.5l(1)TiO2.94(2) | Oxide (Other) | Other / Unknown | ceramic |  |  | 1150 | 16 |  |  | 1350 | 6 | 0.87 | 88 | 0.42
8 | 10.1016/0038-1098(93)90841-A | 1993 | Li0.34(1)La0.5l(1)TiO2.94(2) | Oxide (Other) | Other / Unknown | ceramic |  |  | 1150 | 16 |  |  | 1350 | 6 | 0.59 | 72 | 0.42
8 | 10.1016/0038-1098(93)90841-A | 1993 | Li0.34(1)La0.5l(1)TiO2.94(2) | Oxide (Other) | Other / Unknown | ceramic |  |  | 1150 | 16 |  |  | 1350 | 6 | 0.41 | 64 | 0.42
8 | 10.1016/0038-1098(93)90841-A | 1993 | Li0.34(1)La0.5l(1)TiO2.94(2) | Oxide (Other) | Other / Unknown | ceramic |  |  | 1150 | 16 |  |  | 1350 | 6 | 0.245 | 54 | 0.42
9 | 10.1016/S0167-2738(98)00070-8 | 1998 | La0.60937Li0.18189TiO3 | Unknown | Other / Unknown | ceramic |  |  | 800 | 14 |  |  | 1350 | 1 | 0.2087 | 25
9 | 10.1016/S0167-2738(98)00070-8 | 1998 | La0.57966Li0.27102TiO3 | Unknown | Other / Unknown | ceramic |  |  | 800 | 14 |  |  | 1350 | 1 | 0.832 | 25
9 | 10.1016/S0167-2738(98)00070-8 | 1998 | La0.55962Li0.33114TiO3 | Unknown | Other / Unknown | ceramic |  |  | 800 | 14 |  |  | 1350 | 1 | 1.301 | 25
9 | 10.1016/S0167-2738(98)00070-8 | 1998 | La0.54944Li0.36168TiO3 | Unknown | Other / Unknown | ceramic |  |  | 800 | 14 |  |  | 1350 | 1 | 1.53 | 25
9 | 10.1016/S0167-2738(98)00070-8 | 1998 | La0.5398Li0.3906TiO3 | Unknown | Other / Unknown | ceramic |  |  | 800 | 14 |  |  | 1350 | 1 | 1.24 | 25
9 | 10.1016/S0167-2738(98)00070-8 | 1998 | La0.51975Li0.45075TiO3 | Unknown | Other / Unknown | ceramic |  |  | 800 | 14 |  |  | 1350 | 1 | 0.78 | 25
9 | 10.1016/S0167-2738(98)00070-8 | 1998 | La0.60963Li0.18111TiO3 | Unknown | Other / Unknown | ceramic |  |  | 800 | 14 |  |  | 1350 | 1 | 0.41 | 25
9 | 10.1016/S0167-2738(98)00070-8 | 1998 | La0.57941Li0.27177TiO3 | Unknown | Other / Unknown | ceramic |  |  | 800 | 14 |  |  | 1350 | 1 | 0.59 | 25
9 | 10.1016/S0167-2738(98)00070-8 | 1998 | La0.55933Li0.33201TiO3 | Unknown | Other / Unknown | ceramic |  |  | 800 | 14 |  |  | 1350 | 1 | 0.67 | 25
9 | 10.1016/S0167-2738(98)00070-8 | 1998 | La0.54972Li0.36084TiO3 | Unknown | Other / Unknown | ceramic |  |  | 800 | 14 |  |  | 1350 | 1 | 0.69 | 25
9 | 10.1016/S0167-2738(98)00070-8 | 1998 | La0.53954Li0.39138TiO3 | Unknown | Other / Unknown | ceramic |  |  | 800 | 14 |  |  | 1350 | 1 | 0.65 | 25
9 | 10.1016/S0167-2738(98)00070-8 | 1998 | La0.5195Li0.4515TiO3 | Unknown | Other / Unknown | ceramic |  |  | 800 | 14 |  |  | 1350 | 1 | 0.5 | 25
10 | 10.1002/adfm.200400044 | 2005 | Li6 SrLa2 Ta2 O12 | Halide | Other / Unknown | ceramic |  |  | 700 | 6 |  |  | 900 | 24 | 18.06 | 302.6513716 | 0.47
10 | 10.1002/adfm.200400044 | 2005 | Li6 SrLa2 Ta2 O12 | Halide | Other / Unknown | ceramic |  |  | 700 | 6 |  |  | 900 | 24 | 7.828 | 236.3210671 | 0.47
10 | 10.1002/adfm.200400044 | 2005 | Li6 SrLa2 Ta2 O12 | Halide | Other / Unknown | ceramic |  |  | 700 | 6 |  |  | 900 | 24 | 5.37 | 197.6021678 | 0.47
10 | 10.1002/adfm.200400044 | 2005 | Li6 SrLa2 Ta2 O12 | Halide | Other / Unknown | ceramic |  |  | 700 | 6 |  |  | 900 | 24 | 3.318 | 173.3642862 | 0.47
10 | 10.1002/adfm.200400044 | 2005 | Li6 SrLa2 Ta2 O12 | Halide | Other / Unknown | ceramic |  |  | 700 | 6 |  |  | 900 | 24 | 1.582 | 148.1811536 | 0.47
10 | 10.1002/adfm.200400044 | 2005 | Li6 SrLa2 Ta2 O12 | Halide | Other / Unknown | ceramic |  |  | 700 | 6 |  |  | 900 | 24 | 0.9078 | 123.5463131 | 0.47
10 | 10.1002/adfm.200400044 | 2005 | Li6 SrLa2 Ta2 O12 | Halide | Other / Unknown | ceramic |  |  | 700 | 6 |  |  | 900 | 24 | 0.2063 | 88.51626883 | 0.47
10 | 10.1002/adfm.200400044 | 2005 | Li6 SrLa2 Ta2 O12 | Halide | Other / Unknown | ceramic |  |  | 700 | 6 |  |  | 900 | 24 | 0.06316 | 63.77381816 | 0.47
10 | 10.1002/adfm.200400044 | 2005 | Li6 SrLa2 Ta2 O12 | Halide | Other / Unknown | ceramic |  |  | 700 | 6 |  |  | 900 | 24 | 0.03207 | 49.7045508 | 0.47
10 | 10.1002/adfm.200400044 | 2005 | Li6 SrLa2 Ta2 O12 | Halide | Other / Unknown | ceramic |  |  | 700 | 6 |  |  | 900 | 24 | 0.01219 | 34.18390907 | 0.47
10 | 10.1002/adfm.200400044 | 2005 | Li6 SrLa2 Ta2 O12 | Halide | Other / Unknown | ceramic |  |  | 700 | 6 |  |  | 900 | 24 | 0.008353 | 27.33167212 | 0.47
10 | 10.1002/adfm.200400044 | 2005 | Li6 SrLa2 Ta2 O12 | Halide | Other / Unknown | ceramic |  |  | 700 | 6 |  |  | 900 | 24 | 0.00462 | 21.21179419 | 0.47
10 | 10.1002/adfm.200400044 | 2005 | Li6 BaLa2 Ta2O 1 | Halide | Other / Unknown | ceramic |  |  | 700 | 6 |  |  | 900 | 24 | 46.62 | 295.1028498 | 0.4
10 | 10.1002/adfm.200400044 | 2005 | Li6 BaLa2 Ta2O 1 | Halide | Other / Unknown | ceramic |  |  | 700 | 6 |  |  | 900 | 24 | 30.12 | 242.3776941 | 0.4
10 | 10.1002/adfm.200400044 | 2005 | Li6 BaLa2 Ta2O 1 | Halide | Other / Unknown | ceramic |  |  | 700 | 6 |  |  | 900 | 24 | 16.4 | 199.7236056 | 0.4
10 | 10.1002/adfm.200400044 | 2005 | Li6 BaLa2 Ta2O 1 | Halide | Other / Unknown | ceramic |  |  | 700 | 6 |  |  | 900 | 24 | 10.71 | 175.2724498 | 0.4
10 | 10.1002/adfm.200400044 | 2005 | Li6 BaLa2 Ta2O 1 | Halide | Other / Unknown | ceramic |  |  | 700 | 6 |  |  | 900 | 24 | 5.269 | 146.5859861 | 0.4
10 | 10.1002/adfm.200400044 | 2005 | Li6 BaLa2 Ta2O 1 | Halide | Other / Unknown | ceramic |  |  | 700 | 6 |  |  | 900 | 24 | 2.079 | 112.9488954 | 0.4
10 | 10.1002/adfm.200400044 | 2005 | Li6 BaLa2 Ta2O 1 | Halide | Other / Unknown | ceramic |  |  | 700 | 6 |  |  | 900 | 24 | 1.183 | 94.6512108 | 0.4
10 | 10.1002/adfm.200400044 | 2005 | Li6 BaLa2 Ta2O 1 | Halide | Other / Unknown | ceramic |  |  | 700 | 6 |  |  | 900 | 24 | 0.6198 | 77.39264001 | 0.4
10 | 10.1002/adfm.200400044 | 2005 | Li6 BaLa2 Ta2O 1 | Halide | Other / Unknown | ceramic |  |  | 700 | 6 |  |  | 900 | 24 | 0.4252 | 69.09306102 | 0.4
10 | 10.1002/adfm.200400044 | 2005 | Li6 BaLa2 Ta2O 1 | Halide | Other / Unknown | ceramic |  |  | 700 | 6 |  |  | 900 | 24 | 0.2277 | 54.58453503 | 0.4
10 | 10.1002/adfm.200400044 | 2005 | Li6 BaLa2 Ta2O 1 | Halide | Other / Unknown | ceramic |  |  | 700 | 6 |  |  | 900 | 24 | 0.06954 | 32.86347071 | 0.4
10 | 10.1002/adfm.200400044 | 2005 | Li6 BaLa2 Ta2O 1 | Halide | Other / Unknown | ceramic |  |  | 700 | 6 |  |  | 900 | 24 | 0.03799 | 21.64654616 | 0.4
11 | 10.1016/j.jpowsour.2019.227601 | 2019 | Li6-0.3Al0.1PS5Br | Unknown | Other / Unknown | ceramic |  |  |  |  | 550 | 10 |  |  | 0.01238 | 69.63623508 | 0.19
11 | 10.1016/j.jpowsour.2019.227601 | 2019 | Li6-0.3Al0.1PS5Br | Unknown | Other / Unknown | ceramic |  |  |  |  | 550 | 10 |  |  | 0.009499 | 54.78443935 | 0.19
11 | 10.1016/j.jpowsour.2019.227601 | 2019 | Li6-0.3Al0.1PS5Br | Unknown | Other / Unknown | ceramic |  |  |  |  | 550 | 10 |  |  | 0.006152 | 39.7773414 | 0.19
11 | 10.1016/j.jpowsour.2019.227601 | 2019 | Li6-0.3Al0.1PS5Br | Unknown | Other / Unknown | ceramic |  |  |  |  | 550 | 10 |  |  | 0.004538 | 27.88254162 | 0.19
11 | 10.1016/j.jpowsour.2019.227601 | 2019 | Li6-0.9Al0.3PS5Br | Unknown | Other / Unknown | ceramic |  |  |  |  | 550 | 10 |  |  | 0.01025 | 69.63623508 | 0.2
11 | 10.1016/j.jpowsour.2019.227601 | 2019 | Li6-0.9Al0.3PS5Br | Unknown | Other / Unknown | ceramic |  |  |  |  | 550 | 10 |  |  | 0.007217 | 54.78443935 | 0.2
11 | 10.1016/j.jpowsour.2019.227601 | 2019 | Li6-0.9Al0.3PS5Br | Unknown | Other / Unknown | ceramic |  |  |  |  | 550 | 10 |  |  | 0.005008 | 39.7773414 | 0.2
11 | 10.1016/j.jpowsour.2019.227601 | 2019 | Li6-0.9Al0.3PS5Br | Unknown | Other / Unknown | ceramic |  |  |  |  | 550 | 10 |  |  | 0.003957 | 27.77926958 | 0.2
11 | 10.1016/j.jpowsour.2019.227601 | 2019 | Li6-0Al0PS5Br | Unknown | Other / Unknown | ceramic |  |  |  |  | 550 | 10 |  |  | 0.008776 | 69.77024018 | 0.2
11 | 10.1016/j.jpowsour.2019.227601 | 2019 | Li6-0Al0PS5Br | Unknown | Other / Unknown | ceramic |  |  |  |  | 550 | 10 |  |  | 0.006026 | 54.78443935 | 0.2
11 | 10.1016/j.jpowsour.2019.227601 | 2019 | Li6-0Al0PS5Br | Unknown | Other / Unknown | ceramic |  |  |  |  | 550 | 10 |  |  | 0.003902 | 39.7773414 | 0.2
11 | 10.1016/j.jpowsour.2019.227601 | 2019 | Li6-0Al0PS5Br | Unknown | Other / Unknown | ceramic |  |  |  |  | 550 | 10 |  |  | 0.002641 | 27.88254162 | 0.2
11 | 10.1016/j.jpowsour.2019.227601 | 2019 | Li6-0.45Al0.15PS5Br | Unknown | Other / Unknown | ceramic |  |  |  |  | 550 | 10 |  |  | 0.007205 | 69.77024018 | 0.18
11 | 10.1016/j.jpowsour.2019.227601 | 2019 | Li6-0.45Al0.15PS5Br | Unknown | Other / Unknown | ceramic |  |  |  |  | 550 | 10 |  |  | 0.004503 | 54.66081382 | 0.18
11 | 10.1016/j.jpowsour.2019.227601 | 2019 | Li6-0.45Al0.15PS5Br | Unknown | Other / Unknown | ceramic |  |  |  |  | 550 | 10 |  |  | 0.00289 | 39.88999399 | 0.18
11 | 10.1016/j.jpowsour.2019.227601 | 2019 | Li6-0.45Al0.15PS5Br | Unknown | Other / Unknown | ceramic |  |  |  |  | 550 | 10 |  |  | 0.002205 | 27.98679139 | 0.18
11 | 10.1016/j.jpowsour.2019.227601 | 2019 | Li6-0.75Al0.25PS5Br | Unknown | Other / Unknown | ceramic |  |  |  |  | 550 | 10 |  |  | 0.006335 | 69.63623508 | 0.19
11 | 10.1016/j.jpowsour.2019.227601 | 2019 | Li6-0.75Al0.25PS5Br | Unknown | Other / Unknown | ceramic |  |  |  |  | 550 | 10 |  |  | 0.004578 | 54.78443935 | 0.19
11 | 10.1016/j.jpowsour.2019.227601 | 2019 | Li6-0.75Al0.25PS5Br | Unknown | Other / Unknown | ceramic |  |  |  |  | 550 | 10 |  |  | 0.003148 | 39.6657484 | 0.19
11 | 10.1016/j.jpowsour.2019.227601 | 2019 | Li6-0.75Al0.25PS5Br | Unknown | Other / Unknown | ceramic |  |  |  |  | 550 | 10 |  |  | 0.002304 | 27.66430432 | 0.19
11 | 10.1016/j.jpowsour.2019.227601 | 2019 | Li6-0.6Al0.2PS5Br | Unknown | Other / Unknown | ceramic |  |  |  |  | 550 | 10 |  |  | 0.01823 | 69.63623508 | 0.17
11 | 10.1016/j.jpowsour.2019.227601 | 2019 | Li6-0.6Al0.2PS5Br | Unknown | Other / Unknown | ceramic |  |  |  |  | 550 | 10 |  |  | 0.00875 | 39.7773414 | 0.17
11 | 10.1016/j.jpowsour.2019.227601 | 2019 | Li6-0.6Al0.2PS5Br | Unknown | Other / Unknown | ceramic |  |  |  |  | 550 | 10 |  |  | 0.006288 | 27.88254162 | 0.17
12 | 10.1016/j.ceramint.2018.01.065 | 2018 | Li7La3Zr1.9Ge0.1O12 | Unknown | Other / Unknown | ceramic |  |  | 900 | 8 |  |  | 1160 | 12 | 0.007789 | -20.31572781 | 0.3
12 | 10.1016/j.ceramint.2018.01.065 | 2018 | Li7La3Zr1.9Ge0.1O12 | Unknown | Other / Unknown | ceramic |  |  | 900 | 8 |  |  | 1160 | 12 | 0.00423 | -30.19213375 | 0.3
12 | 10.1016/j.ceramint.2018.01.065 | 2018 | Li7La3Zr1.9Ge0.1O12 | Unknown | Other / Unknown | ceramic |  |  | 900 | 8 |  |  | 1160 | 12 | 0.002098 | -40.13612868 | 0.3
12 | 10.1016/j.ceramint.2018.01.065 | 2018 | Li7La3Zr1.9Ge0.1O12 | Unknown | Other / Unknown | ceramic |  |  | 900 | 8 |  |  | 1160 | 12 | 0.0009203 | -50.1408031 | 0.3
12 | 10.1016/j.ceramint.2018.01.065 | 2018 | Li7La3Zr1.9Ge0.1O12 | Unknown | Other / Unknown | ceramic |  |  | 900 | 8 |  |  | 1160 | 12 | 0.0003578 | -60.17469236 | 0.3
12 | 10.1016/j.ceramint.2018.01.065 | 2018 | Li7La3Zr2Ge0O12 | Unknown | Other / Unknown | ceramic |  |  | 900 | 8 |  |  | 1160 | 12 | 0.01165 | -20.31572781 | 0.32
12 | 10.1016/j.ceramint.2018.01.065 | 2018 | Li7La3Zr2Ge0O12 | Unknown | Other / Unknown | ceramic |  |  | 900 | 8 |  |  | 1160 | 12 | 0.007048 | -30.19213375 | 0.32
12 | 10.1016/j.ceramint.2018.01.065 | 2018 | Li7La3Zr2Ge0O12 | Unknown | Other / Unknown | ceramic |  |  | 900 | 8 |  |  | 1160 | 12 | 0.003893 | -40.13612868 | 0.32
12 | 10.1016/j.ceramint.2018.01.065 | 2018 | Li7La3Zr2Ge0O12 | Unknown | Other / Unknown | ceramic |  |  | 900 | 8 |  |  | 1160 | 12 | 0.00151 | -50.1408031 | 0.32
12 | 10.1016/j.ceramint.2018.01.065 | 2018 | Li7La3Zr2Ge0O12 | Unknown | Other / Unknown | ceramic |  |  | 900 | 8 |  |  | 1160 | 12 | 0.0006442 | -60.17469236 | 0.32
12 | 10.1016/j.ceramint.2018.01.065 | 2018 | Li7La3Zr1.8Ge0.2O12 | Unknown | Other / Unknown | ceramic |  |  | 900 | 8 |  |  | 1160 | 12 | 0.01493 | -20.43265677 | 0.3
12 | 10.1016/j.ceramint.2018.01.065 | 2018 | Li7La3Zr1.8Ge0.2O12 | Unknown | Other / Unknown | ceramic |  |  | 900 | 8 |  |  | 1160 | 12 | 0.009461 | -30.0840635 | 0.3
12 | 10.1016/j.ceramint.2018.01.065 | 2018 | Li7La3Zr1.8Ge0.2O12 | Unknown | Other / Unknown | ceramic |  |  | 900 | 8 |  |  | 1160 | 12 | 0.00491 | -40.03618218 | 0.3
12 | 10.1016/j.ceramint.2018.01.065 | 2018 | Li7La3Zr1.8Ge0.2O12 | Unknown | Other / Unknown | ceramic |  |  | 900 | 8 |  |  | 1160 | 12 | 0.001935 | -50.1408031 | 0.3
12 | 10.1016/j.ceramint.2018.01.065 | 2018 | Li7La3Zr1.8Ge0.2O12 | Unknown | Other / Unknown | ceramic |  |  | 900 | 8 |  |  | 1160 | 12 | 0.0008246 | -60.00809651 | 0.3
12 | 10.1016/j.ceramint.2018.01.065 | 2018 | Li7La3Zr1.7Ge0.3O12 | Unknown | Other / Unknown | ceramic |  |  | 900 | 8 |  |  | 1160 | 12 | 0.02301 | -20.1986906 | 0.29
12 | 10.1016/j.ceramint.2018.01.065 | 2018 | Li7La3Zr1.7Ge0.3O12 | Unknown | Other / Unknown | ceramic |  |  | 900 | 8 |  |  | 1160 | 12 | 0.01372 | -30.30069771 | 0.29
12 | 10.1016/j.ceramint.2018.01.065 | 2018 | Li7La3Zr1.7Ge0.3O12 | Unknown | Other / Unknown | ceramic |  |  | 900 | 8 |  |  | 1160 | 12 | 0.0077 | -40.03618218 | 0.29
12 | 10.1016/j.ceramint.2018.01.065 | 2018 | Li7La3Zr1.7Ge0.3O12 | Unknown | Other / Unknown | ceramic |  |  | 900 | 8 |  |  | 1160 | 12 | 0.003652 | -50.1408031 | 0.29
12 | 10.1016/j.ceramint.2018.01.065 | 2018 | Li7La3Zr1.7Ge0.3O12 | Unknown | Other / Unknown | ceramic |  |  | 900 | 8 |  |  | 1160 | 12 | 0.001294 | -60.09165397 | 0.29
12 | 10.1016/j.ceramint.2018.01.065 | 2018 | Li7La3Zr1.6Ge0.4O12 | Unknown | Other / Unknown | ceramic |  |  | 900 | 8 |  |  | 1160 | 12 | 0.002552 | -20.1986906 | 0.33
12 | 10.1016/j.ceramint.2018.01.065 | 2018 | Li7La3Zr1.6Ge0.4O12 | Unknown | Other / Unknown | ceramic |  |  | 900 | 8 |  |  | 1160 | 12 | 0.001205 | -30.0840635 | 0.33
12 | 10.1016/j.ceramint.2018.01.065 | 2018 | Li7La3Zr1.6Ge0.4O12 | Unknown | Other / Unknown | ceramic |  |  | 900 | 8 |  |  | 1160 | 12 | 0.0005712 | -40.13612868 | 0.33
12 | 10.1016/j.ceramint.2018.01.065 | 2018 | Li7La3Zr1.6Ge0.4O12 | Unknown | Other / Unknown | ceramic |  |  | 900 | 8 |  |  | 1160 | 12 | 0.0002791 | -50.1408031 | 0.33
12 | 10.1016/j.ceramint.2018.01.065 | 2018 | Li7La3Zr1.6Ge0.4O12 | Unknown | Other / Unknown | ceramic |  |  | 900 | 8 |  |  | 1160 | 12 | 0.0001173 | -60.17469236 | 0.33
13 | 10.1016/j.ceramint.2018.09.245 | 2018 | Li6.8La3Zr1.8Ta0.2O12 | Unknown | Other / Unknown | ceramic | [6 empty] | 1180 | 12 | 0.8464 | 70.05623263 | 0.46
13 | 10.1016/j.ceramint.2018.09.245 | 2018 | Li6.8La3Zr1.8Ta0.2O12 | Unknown | Other / Unknown | ceramic | [6 empty] | 1180 | 12 | 0.5799 | 59.89691299 | 0.46
13 | 10.1016/j.ceramint.2018.09.245 | 2018 | Li6.8La3Zr1.8Ta0.2O12 | Unknown | Other / Unknown | ceramic | [6 empty] | 1180 | 12 | 0.3401 | 49.75250605 | 0.46
13 | 10.1016/j.ceramint.2018.09.245 | 2018 | Li6.8La3Zr1.8Ta0.2O12 | Unknown | Other / Unknown | ceramic | [6 empty] | 1180 | 12 | 0.2174 | 39.87725528 | 0.46
13 | 10.1016/j.ceramint.2018.09.245 | 2018 | Li6.8La3Zr1.8Ta0.2O12 | Unknown | Other / Unknown | ceramic | [6 empty] | 1180 | 12 | 0.1295 | 29.87571173 | 0.46
13 | 10.1016/j.ceramint.2018.09.245 | 2018 | Li6.4La3Zr1.4Ta0.6O12 | Halide | Garnet (LLZO) | ceramic | [6 empty] | 1180 | 12 | 2.971 | 69.78670417 | 0.53
13 | 10.1016/j.ceramint.2018.09.245 | 2018 | Li6.4La3Zr1.4Ta0.6O12 | Halide | Garnet (LLZO) | ceramic | [6 empty] | 1180 | 12 | 1.792 | 59.77605379 | 0.53
13 | 10.1016/j.ceramint.2018.09.245 | 2018 | Li6.4La3Zr1.4Ta0.6O12 | Halide | Garnet (LLZO) | ceramic | [6 empty] | 1180 | 12 | 0.9781 | 49.9799661 | 0.53
13 | 10.1016/j.ceramint.2018.09.245 | 2018 | Li6.4La3Zr1.4Ta0.6O12 | Halide | Garnet (LLZO) | ceramic | [6 empty] | 1180 | 12 | 0.583 | 39.87725528 | 0.53
13 | 10.1016/j.ceramint.2018.09.245 | 2018 | Li6.4La3Zr1.4Ta0.6O12 | Halide | Garnet (LLZO) | ceramic | [6 empty] | 1180 | 12 | 0.3241 | 29.76464471 | 0.53
13 | 10.1016/j.ceramint.2018.09.245 | 2018 | Li6.5La3Zr1.5Ta0.5O12 | Halide | Garnet (LLZO) | ceramic | [6 empty] | 1180 | 12 | 3.833 | 69.78670417 | 0.45
13 | 10.1016/j.ceramint.2018.09.245 | 2018 | Li6.5La3Zr1.5Ta0.5O12 | Halide | Garnet (LLZO) | ceramic | [6 empty] | 1180 | 12 | 2.773 | 59.89691299 | 0.45
13 | 10.1016/j.ceramint.2018.09.245 | 2018 | Li6.5La3Zr1.5Ta0.5O12 | Halide | Garnet (LLZO) | ceramic | [6 empty] | 1180 | 12 | 1.772 | 49.86619603 | 0.45
13 | 10.1016/j.ceramint.2018.09.245 | 2018 | Li6.5La3Zr1.5Ta0.5O12 | Halide | Garnet (LLZO) | ceramic | [6 empty] | 1180 | 12 | 0.9955 | 39.98311602 | 0.45
13 | 10.1016/j.ceramint.2018.09.245 | 2018 | Li6.5La3Zr1.5Ta0.5O12 | Halide | Garnet (LLZO) | ceramic | [6 empty] | 1180 | 12 | 0.6024 | 29.76464471 | 0.45
13 | 10.1016/j.ceramint.2018.09.245 | 2018 | Li6.6La3Zr1.6Ta0.4O12 | Unknown | Other / Unknown | ceramic | [6 empty] | 1180 | 12 | 4.718 | 70.05623263 | 0.46
13 | 10.1016/j.ceramint.2018.09.245 | 2018 | Li6.6La3Zr1.6Ta0.4O12 | Unknown | Other / Unknown | ceramic | [6 empty] | 1180 | 12 | 2.985 | 59.89691299 | 0.46
13 | 10.1016/j.ceramint.2018.09.245 | 2018 | Li6.6La3Zr1.6Ta0.4O12 | Unknown | Other / Unknown | ceramic | [6 empty] | 1180 | 12 | 1.957 | 49.87871725 | 0.46
13 | 10.1016/j.ceramint.2018.09.245 | 2018 | Li6.6La3Zr1.6Ta0.4O12 | Unknown | Other / Unknown | ceramic | [6 empty] | 1180 | 12 | 1.208 | 39.92429566 | 0.46
13 | 10.1016/j.ceramint.2018.09.245 | 2018 | Li6.6La3Zr1.6Ta0.4O12 | Unknown | Other / Unknown | ceramic | [6 empty] | 1180 | 12 | 0.6736 | 29.88673108 | 0.46
13 | 10.1016/j.ceramint.2018.09.245 | 2018 | Li6.7La3Zr1.7Ta0.3O12 | Unknown | Other / Unknown | ceramic | [6 empty] | 1180 | 12 | 4.668 | 70.05623263 | 0.37
13 | 10.1016/j.ceramint.2018.09.245 | 2018 | Li6.7La3Zr1.7Ta0.3O12 | Unknown | Other / Unknown | ceramic | [6 empty] | 1180 | 12 | 3.576 | 60.0300705 | 0.37
13 | 10.1016/j.ceramint.2018.09.245 | 2018 | Li6.7La3Zr1.7Ta0.3O12 | Unknown | Other / Unknown | ceramic | [6 empty] | 1180 | 12 | 2.557 | 49.75250605 | 0.37
13 | 10.1016/j.ceramint.2018.09.245 | 2018 | Li6.7La3Zr1.7Ta0.3O12 | Unknown | Other / Unknown | ceramic | [6 empty] | 1180 | 12 | 1.704 | 39.7704869 | 0.37
13 | 10.1016/j.ceramint.2018.09.245 | 2018 | Li6.7La3Zr1.7Ta0.3O12 | Unknown | Other / Unknown | ceramic | [6 empty] | 1180 | 12 | 1.029 | 29.87571173 | 0.37
14 | 10.1016/j.electacta.2016.12.140 | 2016 | Li7La3Zr2Ti0O12 | Unknown | Other / Unknown | ceramic |  |  | 900 | 10 |  |  | 1180 | 20 | 6.283 | 89.42237851 | 0.5
14 | 10.1016/j.electacta.2016.12.140 | 2016 | Li7La3Zr2Ti0O12 | Unknown | Other / Unknown | ceramic |  |  | 900 | 10 |  |  | 1180 | 20 | 1.628 | 69.57397011 | 0.5
14 | 10.1016/j.electacta.2016.12.140 | 2016 | Li7La3Zr2Ti0O12 | Unknown | Other / Unknown | ceramic |  |  | 900 | 10 |  |  | 1180 | 20 | 0.7247 | 49.65869388 | 0.5
14 | 10.1016/j.electacta.2016.12.140 | 2016 | Li7La3Zr2Ti0O12 | Unknown | Other / Unknown | ceramic |  |  | 900 | 10 |  |  | 1180 | 20 | 0.2883 | 29.64632405 | 0.5
14 | 10.1016/j.electacta.2016.12.140 | 2016 | Li7La3Zr2Ti0O12 | Unknown | Other / Unknown | ceramic |  |  | 900 | 10 |  |  | 1180 | 20 | 0.09922 | 14.84271954 | 0.5
14 | 10.1016/j.electacta.2016.12.140 | 2016 | Li7La3Zr2Ti0O12 | Unknown | Other / Unknown | ceramic |  |  | 900 | 10 |  |  | 1180 | 20 | 2.826 | 89.68680326 | 0.5
14 | 10.1016/j.electacta.2016.12.140 | 2016 | Li7La3Zr2Ti0O12 | Unknown | Other / Unknown | ceramic |  |  | 900 | 10 |  |  | 1180 | 20 | 1.024 | 69.57397011 | 0.5
14 | 10.1016/j.electacta.2016.12.140 | 2016 | Li7La3Zr2Ti0O12 | Unknown | Other / Unknown | ceramic |  |  | 900 | 10 |  |  | 1180 | 20 | 0.3666 | 49.65869388 | 0.5
14 | 10.1016/j.electacta.2016.12.140 | 2016 | Li7La3Zr2Ti0O12 | Unknown | Other / Unknown | ceramic |  |  | 900 | 10 |  |  | 1180 | 20 | 0.1122 | 29.64632405 | 0.5
14 | 10.1016/j.electacta.2016.12.140 | 2016 | Li7La3Zr2Ti0O12 | Unknown | Other / Unknown | ceramic |  |  | 900 | 10 |  |  | 1180 | 20 | 0.05164 | 14.84271954 | 0.5
14 | 10.1016/j.electacta.2016.12.140 | 2016 | Li7La3Zr2Ti0O12 | Unknown | Other / Unknown | ceramic |  |  | 900 | 10 |  |  | 1180 | 20 | 3.514 | 89.68680326 | 0.5
14 | 10.1016/j.electacta.2016.12.140 | 2016 | Li7La3Zr2Ti0O12 | Unknown | Other / Unknown | ceramic |  |  | 900 | 10 |  |  | 1180 | 20 | 1.117 | 69.33803861 | 0.5
14 | 10.1016/j.electacta.2016.12.140 | 2016 | Li7La3Zr2Ti0O12 | Unknown | Other / Unknown | ceramic |  |  | 900 | 10 |  |  | 1180 | 20 | 0.3996 | 49.86723943 | 0.5
14 | 10.1016/j.electacta.2016.12.140 | 2016 | Li7La3Zr2Ti0O12 | Unknown | Other / Unknown | ceramic |  |  | 900 | 10 |  |  | 1180 | 20 | 0.1206 | 29.85092112 | 0.5
14 | 10.1016/j.electacta.2016.12.140 | 2016 | Li7La3Zr2Ti0O12 | Unknown | Other / Unknown | ceramic |  |  | 900 | 10 |  |  | 1180 | 20 | 0.05807 | 14.67693542 | 0.5
14 | 10.1016/j.electacta.2016.12.140 | 2016 | Li7La3Zr2Ti0O12 | Unknown | Other / Unknown | ceramic |  |  | 900 | 10 |  |  | 1180 | 20 | 7.574 | 89.68680326 | 0.5
14 | 10.1016/j.electacta.2016.12.140 | 2016 | Li7La3Zr2Ti0O12 | Unknown | Other / Unknown | ceramic |  |  | 900 | 10 |  |  | 1180 | 20 | 2.274 | 69.57397011 | 0.5
14 | 10.1016/j.electacta.2016.12.140 | 2016 | Li7La3Zr2Ti0O12 | Unknown | Other / Unknown | ceramic |  |  | 900 | 10 |  |  | 1180 | 20 | 0.8862 | 49.86723943 | 0.5
14 | 10.1016/j.electacta.2016.12.140 | 2016 | Li7La3Zr2Ti0O12 | Unknown | Other / Unknown | ceramic |  |  | 900 | 10 |  |  | 1180 | 20 | 0.42 | 29.85092112 | 0.5
14 | 10.1016/j.electacta.2016.12.140 | 2016 | Li7La3Zr2Ti0O12 | Unknown | Other / Unknown | ceramic |  |  | 900 | 10 |  |  | 1180 | 20 | 0.1404 | 14.84271954 | 0.5
14 | 10.1016/j.electacta.2016.12.140 | 2016 | Li7La3Zr2Ti0O12 | Unknown | Other / Unknown | ceramic |  |  | 900 | 10 |  |  | 1180 | 20 | 5.508 | 89.68680326 | 0.5
14 | 10.1016/j.electacta.2016.12.140 | 2016 | Li7La3Zr2Ti0O12 | Unknown | Other / Unknown | ceramic |  |  | 900 | 10 |  |  | 1180 | 20 | 1.492 | 69.57397011 | 0.5
14 | 10.1016/j.electacta.2016.12.140 | 2016 | Li7La3Zr2Ti0O12 | Unknown | Other / Unknown | ceramic |  |  | 900 | 10 |  |  | 1180 | 20 | 0.5574 | 49.86723943 | 0.5
14 | 10.1016/j.electacta.2016.12.140 | 2016 | Li7La3Zr2Ti0O12 | Unknown | Other / Unknown | ceramic |  |  | 900 | 10 |  |  | 1180 | 20 | 0.2639 | 29.64632405 | 0.5
14 | 10.1016/j.electacta.2016.12.140 | 2016 | Li7La3Zr2Ti0O12 | Unknown | Other / Unknown | ceramic |  |  | 900 | 10 |  |  | 1180 | 20 | 0.08834 | 14.67693542 | 0.5
15 | 10.1016/j.jpowsour.2012.01.094 | 2012 | Li6.625La3Zr1.625Ta0.375O12 | Halide | Garnet (LLZO) | ceramic |  |  | 950 | 12 |  |  | 1000 | 20 | 1.037 | 39.69119243 | 0.44
15 | 10.1016/j.jpowsour.2012.01.094 | 2012 | Li6.625La3Zr1.625Ta0.375O12 | Halide | Garnet (LLZO) | ceramic |  |  | 950 | 12 |  |  | 1000 | 20 | 0.5988 | 29.78116192 | 0.44
15 | 10.1016/j.jpowsour.2012.01.094 | 2012 | Li6.625La3Zr1.625Ta0.375O12 | Halide | Garnet (LLZO) | ceramic |  |  | 950 | 12 |  |  | 1000 | 20 | 0.4917 | 24.5328368 | 0.44
15 | 10.1016/j.jpowsour.2012.01.094 | 2012 | Li6.625La3Zr1.625Ta0.375O12 | Halide | Garnet (LLZO) | ceramic |  |  | 950 | 12 |  |  | 1000 | 20 | 0.3867 | 19.77441086 | 0.44
15 | 10.1016/j.jpowsour.2012.01.094 | 2012 | Li6.625La3Zr1.625Ta0.375O12 | Halide | Garnet (LLZO) | ceramic |  |  | 950 | 12 |  |  | 1000 | 20 | 0.2322 | 9.752237474 | 0.44
15 | 10.1016/j.jpowsour.2012.01.094 | 2012 | Li6.625La3Zr1.625Ta0.375O12 | Halide | Garnet (LLZO) | ceramic |  |  | 950 | 12 |  |  | 1000 | 20 | 0.1341 | -0.25179376 | 0.44
15 | 10.1016/j.jpowsour.2012.01.094 | 2012 | Li7La3Zr2O12 | Oxide (Garnet) | Garnet (LLZO) | ceramic |  |  | 950 | 12 |  |  | 1230 | 20 | 0.9233 | 49.79734666 | 0.41
15 | 10.1016/j.jpowsour.2012.01.094 | 2012 | Li7La3Zr2O12 | Oxide (Garnet) | Garnet (LLZO) | ceramic |  |  | 950 | 12 |  |  | 1230 | 20 | 0.6224 | 39.69119243 | 0.41
15 | 10.1016/j.jpowsour.2012.01.094 | 2012 | Li7La3Zr2O12 | Oxide (Garnet) | Garnet (LLZO) | ceramic |  |  | 950 | 12 |  |  | 1230 | 20 | 0.4037 | 29.78116192 | 0.41
15 | 10.1016/j.jpowsour.2012.01.094 | 2012 | Li7La3Zr2O12 | Oxide (Garnet) | Garnet (LLZO) | ceramic |  |  | 950 | 12 |  |  | 1230 | 20 | 0.3445 | 24.5328368 | 0.41
15 | 10.1016/j.jpowsour.2012.01.094 | 2012 | Li7La3Zr2O12 | Oxide (Garnet) | Garnet (LLZO) | ceramic |  |  | 950 | 12 |  |  | 1230 | 20 | 0.2721 | 19.77441086 | 0.41
15 | 10.1016/j.jpowsour.2012.01.094 | 2012 | Li7La3Zr2O12 | Oxide (Garnet) | Garnet (LLZO) | ceramic |  |  | 950 | 12 |  |  | 1230 | 20 | 0.1765 | 10.0799544 | 0.41
15 | 10.1016/j.jpowsour.2012.01.094 | 2012 | Li6La3Zr0.5TaO12 | Halide | Garnet (LLZO) | ceramic |  |  | 950 | 12 |  |  | 1000 | 20 | 6.606 | 100.1124632 | 0.46
15 | 10.1016/j.jpowsour.2012.01.094 | 2012 | Li6La3Zr0.5TaO12 | Halide | Garnet (LLZO) | ceramic |  |  | 950 | 12 |  |  | 1000 | 20 | 1.48 | 59.66968162 | 0.46
15 | 10.1016/j.jpowsour.2012.01.094 | 2012 | Li6La3Zr0.5TaO12 | Halide | Garnet (LLZO) | ceramic |  |  | 950 | 12 |  |  | 1000 | 20 | 0.8846 | 50.22447735 | 0.46
15 | 10.1016/j.jpowsour.2012.01.094 | 2012 | Li6La3Zr0.5TaO12 | Halide | Garnet (LLZO) | ceramic |  |  | 950 | 12 |  |  | 1000 | 20 | 0.5988 | 40.09199197 | 0.46
15 | 10.1016/j.jpowsour.2012.01.094 | 2012 | Li6La3Zr0.5TaO12 | Halide | Garnet (LLZO) | ceramic |  |  | 950 | 12 |  |  | 1000 | 20 | 0.3445 | 30.57518945 | 0.46
15 | 10.1016/j.jpowsour.2012.01.094 | 2012 | Li6La3Zr0.5TaO12 | Halide | Garnet (LLZO) | ceramic |  |  | 950 | 12 |  |  | 1000 | 20 | 0.1981 | 20.12663318 | 0.46
15 | 10.1016/j.jpowsour.2012.01.094 | 2012 | Li5.5La3Zr0.5Ta1.5O12 | Oxide (Garnet) | Garnet (LLZO) | ceramic |  |  | 950 | 12 |  |  | 1000 | 20 | 1.263 | 79.80529468
15 | 10.1016/j.jpowsour.2012.01.094 | 2012 | Li5.5La3Zr0.5Ta1.5O12 | Oxide (Garnet) | Garnet (LLZO) | ceramic |  |  | 950 | 12 |  |  | 1000 | 20 | 0.511 | 60.12334413
15 | 10.1016/j.jpowsour.2012.01.094 | 2012 | Li5.5La3Zr0.5Ta1.5O12 | Oxide (Garnet) | Garnet (LLZO) | ceramic |  |  | 950 | 12 |  |  | 1000 | 20 | 0.3055 | 49.79734666
15 | 10.1016/j.jpowsour.2012.01.094 | 2012 | Li5.5La3Zr0.5Ta1.5O12 | Oxide (Garnet) | Garnet (LLZO) | ceramic |  |  | 950 | 12 |  |  | 1000 | 20 | 0.1981 | 39.69119243
15 | 10.1016/j.jpowsour.2012.01.094 | 2012 | Li5.5La3Zr0.5Ta1.5O12 | Oxide (Garnet) | Garnet (LLZO) | ceramic |  |  | 950 | 12 |  |  | 1000 | 20 | 0.09041 | 24.89571425
15 | 10.1016/j.jpowsour.2012.01.094 | 2012 | Li5.5La3Zr0.5Ta1.5O12 | Oxide (Garnet) | Garnet (LLZO) | ceramic |  |  | 950 | 12 |  |  | 1000 | 20 | 0.03122 | 10.0799544
15 | 10.1016/j.jpowsour.2012.01.094 | 2012 | Li6.5La3Zr1.5Ta0.5O12 | Halide | Garnet (LLZO) | ceramic |  |  | 950 | 12 |  |  | 1000 | 20 | 0.02991 | 79.23937617
15 | 10.1016/j.jpowsour.2012.01.094 | 2012 | Li6.5La3Zr1.5Ta0.5O12 | Halide | Garnet (LLZO) | ceramic |  |  | 950 | 12 |  |  | 1000 | 20 | 0.01211 | 59.66968162
15 | 10.1016/j.jpowsour.2012.01.094 | 2012 | Li6.5La3Zr1.5Ta0.5O12 | Halide | Garnet (LLZO) | ceramic |  |  | 950 | 12 |  |  | 1000 | 20 | 0.004346 | 40.09199197
15 | 10.1016/j.jpowsour.2012.01.094 | 2012 | Li6.5La3Zr1.5Ta0.5O12 | Halide | Garnet (LLZO) | ceramic |  |  | 950 | 12 |  |  | 1000 | 20 | 0.001983 | 24.5328368
15 | 10.1016/j.jpowsour.2012.01.094 | 2012 | Li6.5La3Zr1.5Ta0.5O12 | Halide | Garnet (LLZO) | ceramic |  |  | 950 | 12 |  |  | 1000 | 20 | 0.001444 | 19.77441086
15 | 10.1016/j.jpowsour.2012.01.094 | 2012 | Li6.5La3Zr1.5Ta0.5O12 | Halide | Garnet (LLZO) | ceramic |  |  | 950 | 12 |  |  | 1000 | 20 | 0.0006589 | 9.425278054
16 | 10.1002/adma.201803075 | 2018 | Li3YCl6 | Halide | Halide (Trigonal/Cubic) | unknown | [8 empty] | 6.23 | 84.45646839 | 0.37
16 | 10.1002/adma.201803075 | 2018 | Li3YCl6 | Halide | Halide (Trigonal/Cubic) | unknown | [8 empty] | 3.09 | 68.39638541 | 0.37
16 | 10.1002/adma.201803075 | 2018 | Li3YCl6 | Halide | Halide (Trigonal/Cubic) | unknown | [8 empty] | 1.46 | 51.85349379 | 0.37
16 | 10.1002/adma.201803075 | 2018 | Li3YCl6 | Halide | Halide (Trigonal/Cubic) | unknown | [8 empty] | 0.7223 | 37.81848023 | 0.37
16 | 10.1002/adma.201803075 | 2018 | Li3YCl6 | Halide | Halide (Trigonal/Cubic) | unknown | [8 empty] | 0.3891 | 24.45399027 | 0.37
16 | 10.1002/adma.201803075 | 2018 | Li3YCl6 | Halide | Halide (Trigonal/Cubic) | unknown | [8 empty] | 0.1325 | 4.69260772 | 0.37
16 | 10.1002/adma.201803075 | 2018 | Li3YCl6 | Halide | Halide (Trigonal/Cubic) | unknown | [8 empty] | 0.01303 | -30.08051859 | 0.37
16 | 10.1002/adma.201803075 | 2018 | Li3YCl6 | Halide | Halide (Trigonal/Cubic) | ceramic |  |  |  |  | 550 |  |  |  | 0.6849 | 84.75083999 | 0.37
16 | 10.1002/adma.201803075 | 2018 | Li3YCl6 | Halide | Halide (Trigonal/Cubic) | ceramic |  |  |  |  | 550 |  |  |  | 0.3056 | 67.80480985 | 0.37
16 | 10.1002/adma.201803075 | 2018 | Li3YCl6 | Halide | Halide (Trigonal/Cubic) | ceramic |  |  |  |  | 550 |  |  |  | 0.1256 | 51.85349379 | 0.37
16 | 10.1002/adma.201803075 | 2018 | Li3YCl6 | Halide | Halide (Trigonal/Cubic) | ceramic |  |  |  |  | 550 |  |  |  | 0.05912 | 37.81848023 | 0.37
16 | 10.1002/adma.201803075 | 2018 | Li3YCl6 | Halide | Halide (Trigonal/Cubic) | ceramic |  |  |  |  | 550 |  |  |  | 0.02769 | 24.45399027 | 0.37
16 | 10.1002/adma.201803075 | 2018 | Li3YCl6 | Halide | Halide (Trigonal/Cubic) | ceramic |  |  |  |  | 550 |  |  |  | 0.007019 | 4.69260772 | 0.37
16 | 10.1002/adma.201803075 | 2018 | Li3YCl6 | Halide | Halide (Trigonal/Cubic) | ceramic |  |  |  |  | 550 |  |  |  | 0.00178 | -15.58001824 | 0.37
16 | 10.1002/adma.201803075 | 2018 | Li3YCl6 | Halide | Halide (Trigonal/Cubic) | ceramic |  |  |  |  | 550 |  |  |  | 0.0005421 | -30.2169232 | 0.37
16 | 10.1002/adma.201803075 | 2018 | Li3YBr6 | Halide | Halide (Trigonal/Cubic) | ceramic |  |  |  |  | 550 |  |  |  | 7.31 | 68.12712727 | 0.4
16 | 10.1002/adma.201803075 | 2018 | Li3YBr6 | Halide | Halide (Trigonal/Cubic) | ceramic |  |  |  |  | 550 |  |  |  | 4.15 | 52.09767611 | 0.4
16 | 10.1002/adma.201803075 | 2018 | Li3YBr6 | Halide | Halide (Trigonal/Cubic) | ceramic |  |  |  |  | 550 |  |  |  | 2.49 | 37.5508479 | 0.4
16 | 10.1002/adma.201803075 | 2018 | Li3YBr6 | Halide | Halide (Trigonal/Cubic) | ceramic |  |  |  |  | 550 |  |  |  | 0.4564 | 4.871046193 | 0.4
16 | 10.1002/adma.201803075 | 2018 | Li3YBr6 | Halide | Halide (Trigonal/Cubic) | ceramic |  |  |  |  | 550 |  |  |  | 0.07938 | -15.39611887 | 0.4
16 | 10.1002/adma.201803075 | 2018 | Li3YBr6 | Halide | Halide (Trigonal/Cubic) | ceramic |  |  |  |  | 550 |  |  |  | 0.02122 | -30.08051859 | 0.4
16 | 10.1002/adma.201803075 | 2018 | Li3YBr6 | Halide | Halide (Trigonal/Cubic) | unknown | [8 empty] | 7.52 | 84.75083999 | 0.4
16 | 10.1002/adma.201803075 | 2018 | Li3YBr6 | Halide | Halide (Trigonal/Cubic) | unknown | [8 empty] | 3.73 | 67.80480985 | 0.4
16 | 10.1002/adma.201803075 | 2018 | Li3YBr6 | Halide | Halide (Trigonal/Cubic) | unknown | [8 empty] | 1.76 | 51.85349379 | 0.4
16 | 10.1002/adma.201803075 | 2018 | Li3YBr6 | Halide | Halide (Trigonal/Cubic) | unknown | [8 empty] | 0.9467 | 37.81848023 | 0.4
16 | 10.1002/adma.201803075 | 2018 | Li3YBr6 | Halide | Halide (Trigonal/Cubic) | unknown | [8 empty] | 0.5673 | 24.94546805 | 0.4
16 | 10.1002/adma.201803075 | 2018 | Li3YBr6 | Halide | Halide (Trigonal/Cubic) | unknown | [8 empty] | 0.2211 | 4.478937819 | 0.4
16 | 10.1002/adma.201803075 | 2018 | Li3YBr6 | Halide | Halide (Trigonal/Cubic) | unknown | [8 empty] | 0.07137 | -15.24322298 | 0.4
16 | 10.1002/adma.201803075 | 2018 | Li3YBr6 | Halide | Halide (Trigonal/Cubic) | unknown | [8 empty] | 0.02934 | -30.2169232 | 0.4
17 | 10.1149/1.1379028 | 2001 | Li3.25Ge0.25P0.75S4 | Sulfide | Other / Unknown | ceramic |  |  |  |  | 700 | 8 |  |  | 125.3 | 288.9919858 | 0.21
17 | 10.1149/1.1379028 | 2001 | Li3.25Ge0.25P0.75S4 | Sulfide | Other / Unknown | ceramic |  |  |  |  | 700 | 8 |  |  | 87.89 | 248.4086258 | 0.21
17 | 10.1149/1.1379028 | 2001 | Li3.25Ge0.25P0.75S4 | Sulfide | Other / Unknown | ceramic |  |  |  |  | 700 | 8 |  |  | 58.54 | 209.5127539 | 0.21
17 | 10.1149/1.1379028 | 2001 | Li3.25Ge0.25P0.75S4 | Sulfide | Other / Unknown | ceramic |  |  |  |  | 700 | 8 |  |  | 37.15 | 170.9963729 | 0.21
17 | 10.1149/1.1379028 | 2001 | Li3.25Ge0.25P0.75S4 | Sulfide | Other / Unknown | ceramic |  |  |  |  | 700 | 8 |  |  | 20.76 | 130.3996225 | 0.21
17 | 10.1149/1.1379028 | 2001 | Li3.25Ge0.25P0.75S4 | Sulfide | Other / Unknown | ceramic |  |  |  |  | 700 | 8 |  |  | 11.01 | 90.39779017 | 0.21
17 | 10.1149/1.1379028 | 2001 | Li3.25Ge0.25P0.75S4 | Sulfide | Other / Unknown | ceramic |  |  |  |  | 700 | 8 |  |  | 6.48 | 65.68258621 | 0.21
17 | 10.1149/1.1379028 | 2001 | Li3.25Ge0.25P0.75S4 | Sulfide | Other / Unknown | ceramic |  |  |  |  | 700 | 8 |  |  | 4.903 | 52.64020414 | 0.21
17 | 10.1149/1.1379028 | 2001 | Li3.25Ge0.25P0.75S4 | Sulfide | Other / Unknown | ceramic |  |  |  |  | 700 | 8 |  |  | 2.411 | 26.06217434 | 0.21
18 | 10.1016/j.ceramint.2017.05.198 | 2017 | Li1.275Al0.275Zr1.725(PO4)3 | Unknown | Other / Unknown | ceramic |  |  | 900 | 6 |  |  | 1200 | 4 | 0.1414 | 109.3308473 | 0.48
18 | 10.1016/j.ceramint.2017.05.198 | 2017 | Li1.275Al0.275Zr1.725(PO4)3 | Unknown | Other / Unknown | ceramic |  |  | 900 | 6 |  |  | 1200 | 4 | 0.06237 | 89.51705351 | 0.48
18 | 10.1016/j.ceramint.2017.05.198 | 2017 | Li1.275Al0.275Zr1.725(PO4)3 | Unknown | Other / Unknown | ceramic |  |  | 900 | 6 |  |  | 1200 | 4 | 0.02746 | 69.83963485 | 0.48
18 | 10.1016/j.ceramint.2017.05.198 | 2017 | Li1.275Al0.275Zr1.725(PO4)3 | Unknown | Other / Unknown | ceramic |  |  | 900 | 6 |  |  | 1200 | 4 | 0.009322 | 49.8265519 | 0.48
18 | 10.1016/j.ceramint.2017.05.198 | 2017 | Li1.275Al0.275Zr1.725(PO4)3 | Unknown | Other / Unknown | ceramic |  |  | 900 | 6 |  |  | 1200 | 4 | 0.00301 | 29.94183986 | 0.48
18 | 10.1016/j.ceramint.2017.05.198 | 2017 | Li1.3Al0.3Zr1.7(PO4)3 | Unknown | Other / Unknown | ceramic |  |  | 900 | 6 |  |  | 1200 | 4 | 0.08643 | 109.3308473 | 0.48
18 | 10.1016/j.ceramint.2017.05.198 | 2017 | Li1.3Al0.3Zr1.7(PO4)3 | Unknown | Other / Unknown | ceramic |  |  | 900 | 6 |  |  | 1200 | 4 | 0.03874 | 89.73947112 | 0.48
18 | 10.1016/j.ceramint.2017.05.198 | 2017 | Li1.3Al0.3Zr1.7(PO4)3 | Unknown | Other / Unknown | ceramic |  |  | 900 | 6 |  |  | 1200 | 4 | 0.01655 | 69.42134048 | 0.48
18 | 10.1016/j.ceramint.2017.05.198 | 2017 | Li1.3Al0.3Zr1.7(PO4)3 | Unknown | Other / Unknown | ceramic |  |  | 900 | 6 |  |  | 1200 | 4 | 0.006399 | 50.55106854 | 0.48
18 | 10.1016/j.ceramint.2017.05.198 | 2017 | Li1.3Al0.3Zr1.7(PO4)3 | Unknown | Other / Unknown | ceramic |  |  | 900 | 6 |  |  | 1200 | 4 | 0.001934 | 29.78758577 | 0.48
18 | 10.1016/j.ceramint.2017.05.198 | 2017 | Li1.5Al0.5Zr1.5(PO4)3 | Unknown | Other / Unknown | ceramic |  |  | 900 | 6 |  |  | 1200 | 4 | 0.05035 | 109.3308473 | 0.48
18 | 10.1016/j.ceramint.2017.05.198 | 2017 | Li1.5Al0.5Zr1.5(PO4)3 | Unknown | Other / Unknown | ceramic |  |  | 900 | 6 |  |  | 1200 | 4 | 0.02221 | 89.51705351 | 0.48
18 | 10.1016/j.ceramint.2017.05.198 | 2017 | Li1.5Al0.5Zr1.5(PO4)3 | Unknown | Other / Unknown | ceramic |  |  | 900 | 6 |  |  | 1200 | 4 | 0.009958 | 69.83963485 | 0.48
18 | 10.1016/j.ceramint.2017.05.198 | 2017 | Li1.5Al0.5Zr1.5(PO4)3 | Unknown | Other / Unknown | ceramic |  |  | 900 | 6 |  |  | 1200 | 4 | 0.003164 | 49.8265519 | 0.48
18 | 10.1016/j.ceramint.2017.05.198 | 2017 | Li1.5Al0.5Zr1.5(PO4)3 | Unknown | Other / Unknown | ceramic |  |  | 900 | 6 |  |  | 1200 | 4 | 0.0009412 | 29.78758577 | 0.48
19 | 10.1016/j.jpowsour.2013.03.175 | 2013 | Li1.1Y0.1Zr1.9(PO4)3 | Unknown | Other / Unknown | ceramic |  |  |  |  | 1200 | 18 | 1200 | 20 | 0.35 | 99.41991274 | 0.4
19 | 10.1016/j.jpowsour.2013.03.175 | 2013 | Li1.1Y0.1Zr1.9(PO4)3 | Unknown | Other / Unknown | ceramic |  |  |  |  | 1200 | 18 | 1200 | 20 | 0.19 | 79.53019313 | 0.4
19 | 10.1016/j.jpowsour.2013.03.175 | 2013 | Li1.1Y0.1Zr1.9(PO4)3 | Unknown | Other / Unknown | ceramic |  |  |  |  | 1200 | 18 | 1200 | 20 | 0.13 | 69.28878051 | 0.4
19 | 10.1016/j.jpowsour.2013.03.175 | 2013 | Li1.1Y0.1Zr1.9(PO4)3 | Unknown | Other / Unknown | ceramic |  |  |  |  | 1200 | 18 | 1200 | 20 | 0.11 | 59.38193138 | 0.4
19 | 10.1016/j.jpowsour.2013.03.175 | 2013 | Li1.1Y0.1Zr1.9(PO4)3 | Unknown | Other / Unknown | ceramic |  |  |  |  | 1200 | 18 | 1200 | 20 | 0.04 | 39.85374039 | 0.4
19 | 10.1016/j.jpowsour.2013.03.175 | 2013 | Li1.15Y0.15Zr1.85(PO4)3 | Unknown | Other / Unknown | ceramic |  |  |  |  | 1200 | 18 | 1200 | 20 | 0.39 | 109.5050135 | 0.4
19 | 10.1016/j.jpowsour.2013.03.175 | 2013 | Li1.15Y0.15Zr1.85(PO4)3 | Unknown | Other / Unknown | ceramic |  |  |  |  | 1200 | 18 | 1200 | 20 | 0.23 | 89.59203963 | 0.4
19 | 10.1016/j.jpowsour.2013.03.175 | 2013 | Li1.15Y0.15Zr1.85(PO4)3 | Unknown | Other / Unknown | ceramic |  |  |  |  | 1200 | 18 | 1200 | 20 | 0.09 | 59.62537995 | 0.4
19 | 10.1016/j.jpowsour.2013.03.175 | 2013 | Li1.15Y0.15Zr1.85(PO4)3 | Unknown | Other / Unknown | ceramic |  |  |  |  | 1200 | 18 | 1200 | 20 | 0.05 | 49.64306382 | 0.4
19 | 10.1016/j.jpowsour.2013.03.175 | 2013 | Li1.15Y0.15Zr1.85(PO4)3 | Unknown | Other / Unknown | ceramic |  |  |  |  | 1200 | 18 | 1200 | 20 | 0.03 | 39.65987728 | 0.4
19 | 10.1016/j.jpowsour.2013.03.175 | 2013 | Li1.1Y0.1Zr1.9(PO4)3 | Unknown | Other / Unknown | ceramic |  |  |  |  | 1200 | 18 | 1200 | 20.3 | 1.06 | 119.5073083 | 0.39
19 | 10.1016/j.jpowsour.2013.03.175 | 2013 | Li1.1Y0.1Zr1.9(PO4)3 | Unknown | Other / Unknown | ceramic |  |  |  |  | 1200 | 18 | 1200 | 20.3 | 0.57 | 99.41991274 | 0.39
19 | 10.1016/j.jpowsour.2013.03.175 | 2013 | Li1.1Y0.1Zr1.9(PO4)3 | Unknown | Other / Unknown | ceramic |  |  |  |  | 1200 | 18 | 1200 | 20.3 | 0.31 | 79.53019313 | 0.39
19 | 10.1016/j.jpowsour.2013.03.175 | 2013 | Li1.1Y0.1Zr1.9(PO4)3 | Unknown | Other / Unknown | ceramic |  |  |  |  | 1200 | 18 | 1200 | 20.3 | 0.13 | 59.62537995 | 0.39
19 | 10.1016/j.jpowsour.2013.03.175 | 2013 | Li1.1Y0.1Zr1.9(PO4)3 | Unknown | Other / Unknown | ceramic |  |  |  |  | 1200 | 18 | 1200 | 20.3 | 0.06 | 39.65987728 | 0.39
19 | 10.1016/j.jpowsour.2013.03.175 | 2013 | Li1.15Y0.15Zr1.85(PO4)3 | Unknown | Other / Unknown | ceramic |  |  |  |  | 1200 | 18 | 1200 | 20.3 | 1.33 | 119.5073083 | 0.39
19 | 10.1016/j.jpowsour.2013.03.175 | 2013 | Li1.15Y0.15Zr1.85(PO4)3 | Unknown | Other / Unknown | ceramic |  |  |  |  | 1200 | 18 | 1200 | 20.3 | 0.74 | 99.69495615 | 0.39
19 | 10.1016/j.jpowsour.2013.03.175 | 2013 | Li1.15Y0.15Zr1.85(PO4)3 | Unknown | Other / Unknown | ceramic |  |  |  |  | 1200 | 18 | 1200 | 20.3 | 0.34 | 79.53019313 | 0.39
19 | 10.1016/j.jpowsour.2013.03.175 | 2013 | Li1.15Y0.15Zr1.85(PO4)3 | Unknown | Other / Unknown | ceramic |  |  |  |  | 1200 | 18 | 1200 | 20.3 | 0.16 | 59.62537995 | 0.39
19 | 10.1016/j.jpowsour.2013.03.175 | 2013 | Li1.15Y0.15Zr1.85(PO4)3 | Unknown | Other / Unknown | ceramic |  |  |  |  | 1200 | 18 | 1200 | 20.3 | 0.08 | 39.65987728 | 0.39
20 | 10.1002/anie.201814222 | 2019 | Li6PS5Cl1 | Unknown | Other / Unknown | unknown | [8 empty] | 2.49 | 25 | 0.34
20 | 10.1002/anie.201814222 | 2019 | Li5.75PS4.75Cl1.25 | Unknown | Other / Unknown | unknown | [8 empty] | 4.72 | 25 | 0.33
20 | 10.1002/anie.201814222 | 2019 | Li5.625PS4.625Cl1.375 | Unknown | Other / Unknown | unknown | [8 empty] | 5.608 | 25 | 0.31
20 | 10.1002/anie.201814222 | 2019 | Li5.5PS4.5Cl1.5 | Sulfide | Other / Unknown | ceramic | [6 empty] | 550 | 0.166666667 | 9.396 | 25 | 0.29
21 | 10.1007/s10008-021-05004-x | 2021 | Li6PS5Cl | Halide | Argyrodite (Li6PS5X) | ceramic | [6 empty] | 450 | 8 | 1.372 | 69.84316415 | 0.38
21 | 10.1007/s10008-021-05004-x | 2021 | Li6PS5Cl | Halide | Argyrodite (Li6PS5X) | ceramic | [6 empty] | 450 | 8 | 1.006 | 59.87916669 | 0.38
21 | 10.1007/s10008-021-05004-x | 2021 | Li6PS5Cl | Halide | Argyrodite (Li6PS5X) | ceramic | [6 empty] | 450 | 8 | 0.6182 | 49.792132 | 0.38
21 | 10.1007/s10008-021-05004-x | 2021 | Li6PS5Cl | Halide | Argyrodite (Li6PS5X) | ceramic | [6 empty] | 450 | 8 | 0.3984 | 39.81945418 | 0.38
21 | 10.1007/s10008-021-05004-x | 2021 | Li6PS5Cl | Halide | Argyrodite (Li6PS5X) | ceramic | [6 empty] | 450 | 8 | 0.2567 | 29.9960497 | 0.38
21 | 10.1007/s10008-021-05004-x | 2021 | Li6PS5Cl - 2.5 wt% LLZTO | Halide | Garnet (LLZO) | ceramic |  |  | 900 | 6 |  |  |  |  | 1.646 | 69.74907452 | 0.3
21 | 10.1007/s10008-021-05004-x | 2021 | Li6PS5Cl - 2.5 wt% LLZTO | Halide | Garnet (LLZO) | ceramic |  |  | 900 | 6 |  |  |  |  | 1.186 | 59.70180772 | 0.3
21 | 10.1007/s10008-021-05004-x | 2021 | Li6PS5Cl - 2.5 wt% LLZTO | Halide | Garnet (LLZO) | ceramic |  |  | 900 | 6 |  |  |  |  | 0.8005 | 49.87558686 | 0.3
21 | 10.1007/s10008-021-05004-x | 2021 | Li6PS5Cl - 2.5 wt% LLZTO | Halide | Garnet (LLZO) | ceramic |  |  | 900 | 6 |  |  |  |  | 0.5661 | 39.81945418 | 0.3
21 | 10.1007/s10008-021-05004-x | 2021 | Li6PS5Cl - 2.5 wt% LLZTO | Halide | Garnet (LLZO) | ceramic |  |  | 900 | 6 |  |  |  |  | 0.415 | 29.92254951 | 0.3
21 | 10.1007/s10008-021-05004-x | 2021 | Li6PS5Cl - 5 wt% LLZTO | Halide | Garnet (LLZO) | ceramic |  |  | 900 | 6 |  |  |  |  | 1.646 | 69.74907452 | 0.27
21 | 10.1007/s10008-021-05004-x | 2021 | Li6PS5Cl - 5 wt% LLZTO | Halide | Garnet (LLZO) | ceramic |  |  | 900 | 6 |  |  |  |  | 1.235 | 59.87916669 | 0.27
21 | 10.1007/s10008-021-05004-x | 2021 | Li6PS5Cl - 5 wt% LLZTO | Halide | Garnet (LLZO) | ceramic |  |  | 900 | 6 |  |  |  |  | 0.9431 | 49.87558686 | 0.27
21 | 10.1007/s10008-021-05004-x | 2021 | Li6PS5Cl - 5 wt% LLZTO | Halide | Garnet (LLZO) | ceramic |  |  | 900 | 6 |  |  |  |  | 0.7159 | 39.81945418 | 0.27
21 | 10.1007/s10008-021-05004-x | 2021 | Li6PS5Cl - 5 wt% LLZTO | Halide | Garnet (LLZO) | ceramic |  |  | 900 | 6 |  |  |  |  | 0.5404 | 29.92254951 | 0.27
21 | 10.1007/s10008-021-05004-x | 2021 | Li6PS5Cl - 10 wt% LLZTO | Halide | Garnet (LLZO) | ceramic |  |  | 900 | 6 |  |  |  |  | 1.473 | 69.74907452 | 0.32
21 | 10.1007/s10008-021-05004-x | 2021 | Li6PS5Cl - 10 wt% LLZTO | Halide | Garnet (LLZO) | ceramic |  |  | 900 | 6 |  |  |  |  | 1.105 | 59.79046359 | 0.32
21 | 10.1007/s10008-021-05004-x | 2021 | Li6PS5Cl - 10 wt% LLZTO | Halide | Garnet (LLZO) | ceramic |  |  | 900 | 6 |  |  |  |  | 0.7549 | 49.87558686 | 0.32
21 | 10.1007/s10008-021-05004-x | 2021 | Li6PS5Cl - 10 wt% LLZTO | Halide | Garnet (LLZO) | ceramic |  |  | 900 | 6 |  |  |  |  | 0.5096 | 39.89783371 | 0.32
21 | 10.1007/s10008-021-05004-x | 2021 | Li6PS5Cl - 10 wt% LLZTO | Halide | Garnet (LLZO) | ceramic |  |  | 900 | 6 |  |  |  |  | 0.3542 | 29.85000303 | 0.32
22 | 10.1016/0167-2738(91)90247-9 | 1991 | LiTi2(PO4)3 | Oxide (NASICON) | NASICON | ceramic |  |  | 900 | 2 |  |  |  |  | 2.542 | 278.1087995 | 0.48
22 | 10.1016/0167-2738(91)90247-9 | 1991 | LiTi2(PO4)3 | Oxide (NASICON) | NASICON | ceramic |  |  | 900 | 2 |  |  |  |  | 1.456 | 239.9152055 | 0.48
22 | 10.1016/0167-2738(91)90247-9 | 1991 | LiTi2(PO4)3 | Oxide (NASICON) | NASICON | ceramic |  |  | 900 | 2 |  |  |  |  | 0.7071 | 193.307072 | 0.48
22 | 10.1016/0167-2738(91)90247-9 | 1991 | LiTi2(PO4)3 | Oxide (NASICON) | NASICON | ceramic |  |  | 900 | 2 |  |  |  |  | 0.2186 | 142.5397956 | 0.48
22 | 10.1016/0167-2738(91)90247-9 | 1991 | LiTi2(PO4)3 | Oxide (NASICON) | NASICON | ceramic |  |  | 900 | 2 |  |  |  |  | 0.05091 | 98.28515114 | 0.48
22 | 10.1016/0167-2738(91)90247-9 | 1991 | LiTi2(PO4)3 | Oxide (NASICON) | NASICON | ceramic |  |  | 900 | 2 |  |  |  |  | 0.007329 | 50.56783459 | 0.48
22 | 10.1016/0167-2738(91)90247-9 | 1991 | LiTi2(PO4)3 | Oxide (NASICON) | NASICON | ceramic |  |  | 900 | 2 |  |  |  |  | 0.002306 | 28.3336008 | 0.48
22 | 10.1016/0167-2738(91)90247-9 | 1991 | LiTi2 (PO4) 3-0.2Li3BO3 | Oxide (NASICON) | NASICON | ceramic |  |  | 900 | 2 |  |  | 800 | 2 | 42.07 | 307.82313 | 0.37
22 | 10.1016/0167-2738(91)90247-9 | 1991 | LiTi2 (PO4) 3-0.2Li3BO3 | Oxide (NASICON) | NASICON | ceramic |  |  | 900 | 2 |  |  | 800 | 2 | 26.64 | 248.7706681 | 0.37
22 | 10.1016/0167-2738(91)90247-9 | 1991 | LiTi2 (PO4) 3-0.2Li3BO3 | Oxide (NASICON) | NASICON | ceramic |  |  | 900 | 2 |  |  | 800 | 2 | 17.88 | 197.1350398 | 0.37
22 | 10.1016/0167-2738(91)90247-9 | 1991 | LiTi2 (PO4) 3-0.2Li3BO3 | Oxide (NASICON) | NASICON | ceramic |  |  | 900 | 2 |  |  | 800 | 2 | 9.995 | 148.4973763 | 0.37
22 | 10.1016/0167-2738(91)90247-9 | 1991 | LiTi2 (PO4) 3-0.2Li3BO3 | Oxide (NASICON) | NASICON | ceramic |  |  | 900 | 2 |  |  | 800 | 2 | 3.749 | 100.5811826 | 0.37
22 | 10.1016/0167-2738(91)90247-9 | 1991 | LiTi2 (PO4) 3-0.2Li3BO3 | Oxide (NASICON) | NASICON | ceramic |  |  | 900 | 2 |  |  | 800 | 2 | 2.434 | 85.91127022 | 0.37
22 | 10.1016/0167-2738(91)90247-9 | 1991 | LiTi2 (PO4) 3-0.2Li3BO3 | Oxide (NASICON) | NASICON | ceramic |  |  | 900 | 2 |  |  | 800 | 2 | 0.5579 | 41.94659286 | 0.37
22 | 10.1016/0167-2738(91)90247-9 | 1991 | LiTi2 (PO4) 3-0.2Li3BO3 | Oxide (NASICON) | NASICON | ceramic |  |  | 900 | 2 |  |  | 800 | 2 | 0.3014 | 28.3336008 | 0.37
22 | 10.1016/0167-2738(91)90247-9 | 1991 | LiTi2 (PO4) 3-0.2Li3PO4 | Oxide (NASICON) | NASICON | ceramic |  |  | 900 | 2 |  |  | 900 | 2 | 45.65 | 334.4129435 | 0.37
22 | 10.1016/0167-2738(91)90247-9 | 1991 | LiTi2 (PO4) 3-0.2Li3PO4 | Oxide (NASICON) | NASICON | ceramic |  |  | 900 | 2 |  |  | 900 | 2 | 35.88 | 291.2573441 | 0.37
22 | 10.1016/0167-2738(91)90247-9 | 1991 | LiTi2 (PO4) 3-0.2Li3PO4 | Oxide (NASICON) | NASICON | ceramic |  |  | 900 | 2 |  |  | 900 | 2 | 30.08 | 251.2861001 | 0.37
22 | 10.1016/0167-2738(91)90247-9 | 1991 | LiTi2 (PO4) 3-0.2Li3PO4 | Oxide (NASICON) | NASICON | ceramic |  |  | 900 | 2 |  |  | 900 | 2 | 17.34 | 197.1350398 | 0.37
22 | 10.1016/0167-2738(91)90247-9 | 1991 | LiTi2 (PO4) 3-0.2Li3PO4 | Oxide (NASICON) | NASICON | ceramic |  |  | 900 | 2 |  |  | 900 | 2 | 7.125 | 145.5789065 | 0.37
22 | 10.1016/0167-2738(91)90247-9 | 1991 | LiTi2 (PO4) 3-0.2Li3PO4 | Oxide (NASICON) | NASICON | ceramic |  |  | 900 | 2 |  |  | 900 | 2 | 2.902 | 101.7398761 | 0.37
22 | 10.1016/0167-2738(91)90247-9 | 1991 | LiTi2 (PO4) 3-0.2Li3PO4 | Oxide (NASICON) | NASICON | ceramic |  |  | 900 | 2 |  |  | 900 | 2 | 1.822 | 88.05642947 | 0.37
22 | 10.1016/0167-2738(91)90247-9 | 1991 | LiTi2 (PO4) 3-0.2Li3PO4 | Oxide (NASICON) | NASICON | ceramic |  |  | 900 | 2 |  |  | 900 | 2 | 0.5601 | 50.56783459 | 0.37
22 | 10.1016/0167-2738(91)90247-9 | 1991 | LiTi2 (PO4) 3-0.2Li3PO4 | Oxide (NASICON) | NASICON | ceramic |  |  | 900 | 2 |  |  | 900 | 2 | 0.2336 | 29.84357654 | 0.37
23 | 10.1016/j.ssi.2019.03.015 | 2019 | Li0.36La0.53Sr0.03TiO3 | Unknown | Other / Unknown | sol-gel | 80 | 8 | 650 | 6 |  |  | 1250 | 4 | 132.1 | 105.0333584 | 0.3
23 | 10.1016/j.ssi.2019.03.015 | 2019 | Li0.36La0.53Sr0.03TiO3 | Unknown | Other / Unknown | sol-gel | 80 | 8 | 650 | 6 |  |  | 1250 | 4 | 63.77 | 89.5749348 | 0.3
23 | 10.1016/j.ssi.2019.03.015 | 2019 | Li0.36La0.53Sr0.03TiO3 | Unknown | Other / Unknown | sol-gel | 80 | 8 | 650 | 6 |  |  | 1250 | 4 | 27.66 | 74.70391527 | 0.3
23 | 10.1016/j.ssi.2019.03.015 | 2019 | Li0.36La0.53Sr0.03TiO3 | Unknown | Other / Unknown | sol-gel | 80 | 8 | 650 | 6 |  |  | 1250 | 4 | 10.04 | 59.83370045 | 0.3
23 | 10.1016/j.ssi.2019.03.015 | 2019 | Li0.36La0.53Sr0.03TiO3 | Unknown | Other / Unknown | sol-gel | 80 | 8 | 650 | 6 |  |  | 1250 | 4 | 3.282 | 44.92020446 | 0.3
23 | 10.1016/j.ssi.2019.03.015 | 2019 | Li0.36La0.53Sr0.03TiO3 | Unknown | Other / Unknown | sol-gel | 80 | 8 | 650 | 6 |  |  | 1250 | 4 | 0.9641 | 29.66191141 | 0.3
23 | 10.1016/j.ssi.2019.03.015 | 2019 | Li0.39La0.5Sr0.06TiO3 | Unknown | Other / Unknown | sol-gel | 80 | 8 | 650 | 6 |  |  | 1250 | 4 | 111 | 104.7875194 | 0.3
23 | 10.1016/j.ssi.2019.03.015 | 2019 | Li0.39La0.5Sr0.06TiO3 | Unknown | Other / Unknown | sol-gel | 80 | 8 | 650 | 6 |  |  | 1250 | 4 | 54.73 | 89.5749348 | 0.3
23 | 10.1016/j.ssi.2019.03.015 | 2019 | Li0.39La0.5Sr0.06TiO3 | Unknown | Other / Unknown | sol-gel | 80 | 8 | 650 | 6 |  |  | 1250 | 4 | 21.72 | 74.70391527 | 0.3
23 | 10.1016/j.ssi.2019.03.015 | 2019 | Li0.39La0.5Sr0.06TiO3 | Unknown | Other / Unknown | sol-gel | 80 | 8 | 650 | 6 |  |  | 1250 | 4 | 8.43 | 60.0256302 | 0.3
23 | 10.1016/j.ssi.2019.03.015 | 2019 | Li0.39La0.5Sr0.06TiO3 | Unknown | Other / Unknown | sol-gel | 80 | 8 | 650 | 6 |  |  | 1250 | 4 | 2.942 | 44.74628951 | 0.3
23 | 10.1016/j.ssi.2019.03.015 | 2019 | Li0.39La0.5Sr0.06TiO3 | Unknown | Other / Unknown | sol-gel | 80 | 8 | 650 | 6 |  |  | 1250 | 4 | 0.9235 | 29.66191141 | 0.3
23 | 10.1016/j.ssi.2019.03.015 | 2019 | Li0.42La0.47Sr0.09TiO3 | Unknown | Other / Unknown | sol-gel | 80 | 8 | 650 | 6 |  |  | 1250 | 4 | 99.38 | 105.0333584 | 0.31
23 | 10.1016/j.ssi.2019.03.015 | 2019 | Li0.42La0.47Sr0.09TiO3 | Unknown | Other / Unknown | sol-gel | 80 | 8 | 650 | 6 |  |  | 1250 | 4 | 44.82 | 90.05448049 | 0.31
23 | 10.1016/j.ssi.2019.03.015 | 2019 | Li0.42La0.47Sr0.09TiO3 | Unknown | Other / Unknown | sol-gel | 80 | 8 | 650 | 6 |  |  | 1250 | 4 | 19.88 | 74.70391527 | 0.31
23 | 10.1016/j.ssi.2019.03.015 | 2019 | Li0.42La0.47Sr0.09TiO3 | Unknown | Other / Unknown | sol-gel | 80 | 8 | 650 | 6 |  |  | 1250 | 4 | 6.766 | 60.0256302 | 0.31
23 | 10.1016/j.ssi.2019.03.015 | 2019 | Li0.42La0.47Sr0.09TiO3 | Unknown | Other / Unknown | sol-gel | 80 | 8 | 650 | 6 |  |  | 1250 | 4 | 2.114 | 44.92020446 | 0.31
23 | 10.1016/j.ssi.2019.03.015 | 2019 | Li0.42La0.47Sr0.09TiO3 | Unknown | Other / Unknown | sol-gel | 80 | 8 | 650 | 6 |  |  | 1250 | 4 | 0.6206 | 29.83715031 | 0.31
23 | 10.1016/j.ssi.2019.03.015 | 2019 | Li0.45La0.44Sr0.12TiO3 | Unknown | Other / Unknown | sol-gel | 80 | 8 | 650 | 6 |  |  | 1250 | 4 | 81.54 | 104.7875194 | 0.35
23 | 10.1016/j.ssi.2019.03.015 | 2019 | Li0.45La0.44Sr0.12TiO3 | Unknown | Other / Unknown | sol-gel | 80 | 8 | 650 | 6 |  |  | 1250 | 4 | 24.8 | 89.5749348 | 0.35
23 | 10.1016/j.ssi.2019.03.015 | 2019 | Li0.45La0.44Sr0.12TiO3 | Unknown | Other / Unknown | sol-gel | 80 | 8 | 650 | 6 |  |  | 1250 | 4 | 9.415 | 74.49591568 | 0.35
23 | 10.1016/j.ssi.2019.03.015 | 2019 | Li0.45La0.44Sr0.12TiO3 | Unknown | Other / Unknown | sol-gel | 80 | 8 | 650 | 6 |  |  | 1250 | 4 | 3.07 | 59.6430992 | 0.35
23 | 10.1016/j.ssi.2019.03.015 | 2019 | Li0.45La0.44Sr0.12TiO3 | Unknown | Other / Unknown | sol-gel | 80 | 8 | 650 | 6 |  |  | 1250 | 4 | 0.8983 | 44.92020446 | 0.35
23 | 10.1016/j.ssi.2019.03.015 | 2019 | Li0.45La0.44Sr0.12TiO3 | Unknown | Other / Unknown | sol-gel | 80 | 8 | 650 | 6 |  |  | 1250 | 4 | 0.1774 | 29.66191141 | 0.35
23 | 10.1016/j.ssi.2019.03.015 | 2019 | Li0.33La0.56Sr0TiO3 | Unknown | Other / Unknown | sol-gel | 80 | 8 | 650 | 6 |  |  | 1250 | 4 | 70.02 | 104.5419997 | 0.35
23 | 10.1016/j.ssi.2019.03.015 | 2019 | Li0.33La0.56Sr0TiO3 | Unknown | Other / Unknown | sol-gel | 80 | 8 | 650 | 6 |  |  | 1250 | 4 | 23.76 | 89.5749348 | 0.35
23 | 10.1016/j.ssi.2019.03.015 | 2019 | Li0.33La0.56Sr0TiO3 | Unknown | Other / Unknown | sol-gel | 80 | 8 | 650 | 6 |  |  | 1250 | 4 | 8.613 | 74.70391527 | 0.35
23 | 10.1016/j.ssi.2019.03.015 | 2019 | Li0.33La0.56Sr0TiO3 | Unknown | Other / Unknown | sol-gel | 80 | 8 | 650 | 6 |  |  | 1250 | 4 | 2.69 | 59.83370045 | 0.35
23 | 10.1016/j.ssi.2019.03.015 | 2019 | Li0.33La0.56Sr0TiO3 | Unknown | Other / Unknown | sol-gel | 80 | 8 | 650 | 6 |  |  | 1250 | 4 | 0.8232 | 44.57155518 | 0.35
23 | 10.1016/j.ssi.2019.03.015 | 2019 | Li0.33La0.56Sr0TiO3 | Unknown | Other / Unknown | sol-gel | 80 | 8 | 650 | 6 |  |  | 1250 | 4 | 0.1662 | 29.83715031 | 0.35
24 | 10.1016/j.jpowsour.2012.01.131 | 2012 | Li6.75La3Zr1.75Ta0.25O12 | Halide | Garnet (LLZO) | ceramic |  |  | 1000 | 19 |  |  | 1050 | 1 | 3.914 | 99.04412157 | 0.22
24 | 10.1016/j.jpowsour.2012.01.131 | 2012 | Li6.75La3Zr1.75Ta0.25O12 | Halide | Garnet (LLZO) | ceramic |  |  | 1000 | 19 |  |  | 1050 | 1 | 3.295 | 89.88043284 | 0.22
24 | 10.1016/j.jpowsour.2012.01.131 | 2012 | Li6.75La3Zr1.75Ta0.25O12 | Halide | Garnet (LLZO) | ceramic |  |  | 1000 | 19 |  |  | 1050 | 1 | 3.043 | 79.82024461 | 0.22
24 | 10.1016/j.jpowsour.2012.01.131 | 2012 | Li6.75La3Zr1.75Ta0.25O12 | Halide | Garnet (LLZO) | ceramic |  |  | 1000 | 19 |  |  | 1050 | 1 | 2.353 | 69.66208755 | 0.22
24 | 10.1016/j.jpowsour.2012.01.131 | 2012 | Li6.75La3Zr1.75Ta0.25O12 | Halide | Garnet (LLZO) | ceramic |  |  | 1000 | 19 |  |  | 1050 | 1 | 2.033 | 59.0825362 | 0.22
24 | 10.1016/j.jpowsour.2012.01.131 | 2012 | Li6.75La3Zr1.75Ta0.25O12 | Halide | Garnet (LLZO) | ceramic |  |  | 1000 | 19 |  |  | 1050 | 1 | 1.758 | 54.42993769 | 0.22
24 | 10.1016/j.jpowsour.2012.01.131 | 2012 | Li6.75La3Zr1.75Ta0.25O12 | Halide | Garnet (LLZO) | ceramic |  |  | 1000 | 19 |  |  | 1050 | 1 | 1.634 | 49.33805988 | 0.22
24 | 10.1016/j.jpowsour.2012.01.131 | 2012 | Li6.75La3Zr1.75Ta0.25O12 | Halide | Garnet (LLZO) | ceramic |  |  | 1000 | 19 |  |  | 1050 | 1 | 1.382 | 39.78713406 | 0.22
24 | 10.1016/j.jpowsour.2012.01.131 | 2012 | Li6.75La3Zr1.75Ta0.25O12 | Halide | Garnet (LLZO) | ceramic |  |  | 1000 | 19 |  |  | 1050 | 1 | 1.137 | 35.3044274 | 0.22
24 | 10.1016/j.jpowsour.2012.01.131 | 2012 | Li6.75La3Zr1.75Ta0.25O12 | Halide | Garnet (LLZO) | ceramic |  |  | 1000 | 19 |  |  | 1050 | 1 | 0.8739 | 24.64719415 | 0.22
24 | 10.1016/j.jpowsour.2012.01.131 | 2012 | Li6.15La3Zr1.75Ta0.25Al0.2O12 | Halide | Garnet (LLZO) | ceramic |  |  | 1000 | 19 |  |  | 1050 | 1 | 3.027 | 100.0442065 | 0.3
24 | 10.1016/j.jpowsour.2012.01.131 | 2012 | Li6.15La3Zr1.75Ta0.25Al0.2O12 | Halide | Garnet (LLZO) | ceramic |  |  | 1000 | 19 |  |  | 1050 | 1 | 2.459 | 87.76701796 | 0.3
24 | 10.1016/j.jpowsour.2012.01.131 | 2012 | Li6.15La3Zr1.75Ta0.25Al0.2O12 | Halide | Garnet (LLZO) | ceramic |  |  | 1000 | 19 |  |  | 1050 | 1 | 1.901 | 77.39141121 | 0.3
24 | 10.1016/j.jpowsour.2012.01.131 | 2012 | Li6.15La3Zr1.75Ta0.25Al0.2O12 | Halide | Garnet (LLZO) | ceramic |  |  | 1000 | 19 |  |  | 1050 | 1 | 1.458 | 68.2063453 | 0.3
24 | 10.1016/j.jpowsour.2012.01.131 | 2012 | Li6.15La3Zr1.75Ta0.25Al0.2O12 | Halide | Garnet (LLZO) | ceramic |  |  | 1000 | 19 |  |  | 1050 | 1 | 1.08 | 58.1195242 | 0.3
24 | 10.1016/j.jpowsour.2012.01.131 | 2012 | Li6.15La3Zr1.75Ta0.25Al0.2O12 | Halide | Garnet (LLZO) | ceramic |  |  | 1000 | 19 |  |  | 1050 | 1 | 0.8034 | 48.77329855 | 0.3
24 | 10.1016/j.jpowsour.2012.01.131 | 2012 | Li6.15La3Zr1.75Ta0.25Al0.2O12 | Halide | Garnet (LLZO) | ceramic |  |  | 1000 | 19 |  |  | 1050 | 1 | 0.5928 | 38.40365577 | 0.3
24 | 10.1016/j.jpowsour.2012.01.131 | 2012 | Li6.15La3Zr1.75Ta0.25Al0.2O12 | Halide | Garnet (LLZO) | ceramic |  |  | 1000 | 19 |  |  | 1050 | 1 | 0.4422 | 28.82339614 | 0.3
24 | 10.1016/j.jpowsour.2012.01.131 | 2012 | Li6.15La3Zr1.75Ta0.25Al0.2O12 | Halide | Garnet (LLZO) | ceramic |  |  | 1000 | 19 |  |  | 1050 | 1 | 0.373 | 24.49207945 | 0.3
24 | 10.1016/j.jpowsour.2012.01.131 | 2012 | Li6.15La3Zr1.75Ta0.25Ga0.2O12 | Halide | Garnet (LLZO) | ceramic |  |  | 1000 | 19 |  |  | 1050 | 1 | 2.367 | 97.09010071 | 0.27
24 | 10.1016/j.jpowsour.2012.01.131 | 2012 | Li6.15La3Zr1.75Ta0.25Ga0.2O12 | Halide | Garnet (LLZO) | ceramic |  |  | 1000 | 19 |  |  | 1050 | 1 | 2.131 | 84.33246549 | 0.27
24 | 10.1016/j.jpowsour.2012.01.131 | 2012 | Li6.15La3Zr1.75Ta0.25Ga0.2O12 | Halide | Garnet (LLZO) | ceramic |  |  | 1000 | 19 |  |  | 1050 | 1 | 1.729 | 74.99698766 | 0.27
24 | 10.1016/j.jpowsour.2012.01.131 | 2012 | Li6.15La3Zr1.75Ta0.25Ga0.2O12 | Halide | Garnet (LLZO) | ceramic |  |  | 1000 | 19 |  |  | 1050 | 1 | 1.329 | 65.10951947 | 0.27
24 | 10.1016/j.jpowsour.2012.01.131 | 2012 | Li6.15La3Zr1.75Ta0.25Ga0.2O12 | Halide | Garnet (LLZO) | ceramic |  |  | 1000 | 19 |  |  | 1050 | 1 | 0.9592 | 55.20330816 | 0.27
24 | 10.1016/j.jpowsour.2012.01.131 | 2012 | Li6.15La3Zr1.75Ta0.25Ga0.2O12 | Halide | Garnet (LLZO) | ceramic |  |  | 1000 | 19 |  |  | 1050 | 1 | 0.7424 | 45.4836987 | 0.27
24 | 10.1016/j.jpowsour.2012.01.131 | 2012 | Li6.15La3Zr1.75Ta0.25Ga0.2O12 | Halide | Garnet (LLZO) | ceramic |  |  | 1000 | 19 |  |  | 1050 | 1 | 0.6111 | 36.67869571 | 0.27
24 | 10.1016/j.jpowsour.2012.01.131 | 2012 | Li6.15La3Zr1.75Ta0.25Ga0.2O12 | Halide | Garnet (LLZO) | ceramic |  |  | 1000 | 19 |  |  | 1050 | 1 | 0.4101 | 24.64719415 | 0.27
25 | 10.1016/j.jssc.2005.12.025 | 2005 | Li3La3 Nb2 O12 | Oxide (Garnet) | Garnet (LLZO) | ceramic |  |  | 900 | 24 |  |  |  |  | 10.6 | 298.0598796 | 0.56
25 | 10.1016/j.jssc.2005.12.025 | 2005 | Li3La3 Nb2 O12 | Oxide (Garnet) | Garnet (LLZO) | ceramic |  |  | 900 | 24 |  |  |  |  | 4.943 | 239.15558 | 0.56
25 | 10.1016/j.jssc.2005.12.025 | 2005 | Li3La3 Nb2 O12 | Oxide (Garnet) | Garnet (LLZO) | ceramic |  |  | 900 | 24 |  |  |  |  | 2.67 | 208.6778622 | 0.56
25 | 10.1016/j.jssc.2005.12.025 | 2005 | Li3La3 Nb2 O12 | Oxide (Garnet) | Garnet (LLZO) | ceramic |  |  | 900 | 24 |  |  |  |  | 0.6698 | 152.8441639 | 0.56
25 | 10.1016/j.jssc.2005.12.025 | 2005 | Li3La3 Nb2 O12 | Oxide (Garnet) | Garnet (LLZO) | ceramic |  |  | 900 | 24 |  |  |  |  | 0.1127 | 104.4336159 | 0.56
25 | 10.1016/j.jssc.2005.12.025 | 2005 | Li3La3 Nb2 O12 | Oxide (Garnet) | Garnet (LLZO) | ceramic |  |  | 900 | 24 |  |  |  |  | 0.009797 | 55.93051613 | 0.56
25 | 10.1016/j.jssc.2005.12.025 | 2005 | Li3La3 Nb2 O12 | Oxide (Garnet) | Garnet (LLZO) | ceramic |  |  | 900 | 24 |  |  |  |  | 0.0006644 | 18.03269676 | 0.56
25 | 10.1016/j.jssc.2005.12.025 | 2005 | Li3La3 Nb2 O12 | Oxide (Garnet) | Garnet (LLZO) | ceramic |  |  | 950 | 48 |  |  |  |  | 25.69 | 290.3985525 | 0.55
25 | 10.1016/j.jssc.2005.12.025 | 2005 | Li3La3 Nb2 O12 | Oxide (Garnet) | Garnet (LLZO) | ceramic |  |  | 950 | 48 |  |  |  |  | 12.66 | 243.9264498 | 0.55
25 | 10.1016/j.jssc.2005.12.025 | 2005 | Li3La3 Nb2 O12 | Oxide (Garnet) | Garnet (LLZO) | ceramic |  |  | 950 | 48 |  |  |  |  | 6.025 | 199.1652421 | 0.55
25 | 10.1016/j.jssc.2005.12.025 | 2005 | Li3La3 Nb2 O12 | Oxide (Garnet) | Garnet (LLZO) | ceramic |  |  | 950 | 48 |  |  |  |  | 1.579 | 142.3705226 | 0.55
25 | 10.1016/j.jssc.2005.12.025 | 2005 | Li3La3 Nb2 O12 | Oxide (Garnet) | Garnet (LLZO) | ceramic |  |  | 950 | 48 |  |  |  |  | 0.2731 | 99.45739477 | 0.55
25 | 10.1016/j.jssc.2005.12.025 | 2005 | Li3La3 Nb2 O12 | Oxide (Garnet) | Garnet (LLZO) | ceramic |  |  | 950 | 48 |  |  |  |  | 0.02455 | 54.68123248 | 0.55
25 | 10.1016/j.jssc.2005.12.025 | 2005 | Li3La3 Nb2 O12 | Oxide (Garnet) | Garnet (LLZO) | ceramic |  |  | 950 | 48 |  |  |  |  | 0.002173 | 18.52444465 | 0.55
25 | 10.1016/j.jssc.2005.12.025 | 2005 | Li3La3 Nb2 O12 | Oxide (Garnet) | Garnet (LLZO) | ceramic |  |  | 1000 | 48 |  |  |  |  | 121.3 | 288.5688597 | 0.55
25 | 10.1016/j.jssc.2005.12.025 | 2005 | Li3La3 Nb2 O12 | Oxide (Garnet) | Garnet (LLZO) | ceramic |  |  | 1000 | 48 |  |  |  |  | 28.08 | 242.3830096 | 0.55
25 | 10.1016/j.jssc.2005.12.025 | 2005 | Li3La3 Nb2 O12 | Oxide (Garnet) | Garnet (LLZO) | ceramic |  |  | 1000 | 48 |  |  |  |  | 12.36 | 197.8771217 | 0.55
25 | 10.1016/j.jssc.2005.12.025 | 2005 | Li3La3 Nb2 O12 | Oxide (Garnet) | Garnet (LLZO) | ceramic |  |  | 1000 | 48 |  |  |  |  | 3.103 | 141.3732361 | 0.55
25 | 10.1016/j.jssc.2005.12.025 | 2005 | Li3La3 Nb2 O12 | Oxide (Garnet) | Garnet (LLZO) | ceramic |  |  | 1000 | 48 |  |  |  |  | 0.5824 | 98.56681126 | 0.55
25 | 10.1016/j.jssc.2005.12.025 | 2005 | Li3La3 Nb2 O12 | Oxide (Garnet) | Garnet (LLZO) | ceramic |  |  | 1000 | 48 |  |  |  |  | 0.06635 | 54.06121156 | 0.55
25 | 10.1016/j.jssc.2005.12.025 | 2005 | Li3La3 Nb2 O12 | Oxide (Garnet) | Garnet (LLZO) | ceramic |  |  | 1000 | 48 |  |  |  |  | 0.005217 | 18.52444465 | 0.55
25 | 10.1016/j.jssc.2005.12.025 | 2005 | Li5.5La3 Nb1.75In0.25O12 | Oxide (Garnet) | Garnet (LLZO) | ceramic |  |  | 900 | 24 |  |  |  |  | 45.06 | 258.6517443 | 0.49
25 | 10.1016/j.jssc.2005.12.025 | 2005 | Li5.5La3 Nb1.75In0.25O12 | Oxide (Garnet) | Garnet (LLZO) | ceramic |  |  | 900 | 24 |  |  |  |  | 28.94 | 219.1504214 | 0.49
25 | 10.1016/j.jssc.2005.12.025 | 2005 | Li5.5La3 Nb1.75In0.25O12 | Oxide (Garnet) | Garnet (LLZO) | ceramic |  |  | 900 | 24 |  |  |  |  | 12.8 | 173.4201182 | 0.49
25 | 10.1016/j.jssc.2005.12.025 | 2005 | Li5.5La3 Nb1.75In0.25O12 | Oxide (Garnet) | Garnet (LLZO) | ceramic |  |  | 900 | 24 |  |  |  |  | 4.589 | 138.7302746 | 0.49
25 | 10.1016/j.jssc.2005.12.025 | 2005 | Li5.5La3 Nb1.75In0.25O12 | Oxide (Garnet) | Garnet (LLZO) | ceramic |  |  | 900 | 24 |  |  |  |  | 0.5647 | 80.82728882 | 0.49
25 | 10.1016/j.jssc.2005.12.025 | 2005 | Li5.5La3 Nb1.75In0.25O12 | Oxide (Garnet) | Garnet (LLZO) | ceramic |  |  | 900 | 24 |  |  |  |  | 0.07363 | 44.25791996 | 0.49
25 | 10.1016/j.jssc.2005.12.025 | 2005 | Li5.5La3 Nb1.75In0.25O12 | Oxide (Garnet) | Garnet (LLZO) | ceramic |  |  | 900 | 24 |  |  |  |  | 0.01597 | 23.36242091 | 0.49
25 | 10.1016/j.jssc.2005.12.025 | 2005 | Li5.5La3 Nb1.75In0.25O12 | Oxide (Garnet) | Garnet (LLZO) | ceramic |  |  | 950 | 48 |  |  |  |  | 21.16 | 298.8113125 | 0.51
25 | 10.1016/j.jssc.2005.12.025 | 2005 | Li5.5La3 Nb1.75In0.25O12 | Oxide (Garnet) | Garnet (LLZO) | ceramic |  |  | 950 | 48 |  |  |  |  | 9.287 | 249.5153844 | 0.51
25 | 10.1016/j.jssc.2005.12.025 | 2005 | Li5.5La3 Nb1.75In0.25O12 | Oxide (Garnet) | Garnet (LLZO) | ceramic |  |  | 950 | 48 |  |  |  |  | 1.446 | 188.9913783 | 0.51
25 | 10.1016/j.jssc.2005.12.025 | 2005 | Li5.5La3 Nb1.75In0.25O12 | Oxide (Garnet) | Garnet (LLZO) | ceramic |  |  | 950 | 48 |  |  |  |  | 0.4556 | 138.7302746 | 0.51
25 | 10.1016/j.jssc.2005.12.025 | 2005 | Li5.5La3 Nb1.75In0.25O12 | Oxide (Garnet) | Garnet (LLZO) | ceramic |  |  | 950 | 48 |  |  |  |  | 0.1082 | 89.97007291 | 0.51
25 | 10.1016/j.jssc.2005.12.025 | 2005 | Li5.5La3 Nb1.75In0.25O12 | Oxide (Garnet) | Garnet (LLZO) | ceramic |  |  | 950 | 48 |  |  |  |  | 0.02189 | 46.16946635 | 0.51
25 | 10.1016/j.jssc.2005.12.025 | 2005 | Li5.5La3 Nb1.75In0.25O12 | Oxide (Garnet) | Garnet (LLZO) | ceramic |  |  | 950 | 48 |  |  |  |  | 0.003203 | 26.28167867 | 0.51
25 | 10.1016/j.jssc.2005.12.025 | 2005 | Li5.5La3 Nb1.75In0.25O12 | Oxide (Garnet) | Garnet (LLZO) | ceramic |  |  | 1000 | 48 |  |  |  |  | 51.32 | 258.6517443 | 0.52
25 | 10.1016/j.jssc.2005.12.025 | 2005 | Li5.5La3 Nb1.75In0.25O12 | Oxide (Garnet) | Garnet (LLZO) | ceramic |  |  | 1000 | 48 |  |  |  |  | 36.3 | 219.1504214 | 0.52
25 | 10.1016/j.jssc.2005.12.025 | 2005 | Li5.5La3 Nb1.75In0.25O12 | Oxide (Garnet) | Garnet (LLZO) | ceramic |  |  | 1000 | 48 |  |  |  |  | 18.35 | 173.4201182 | 0.52
25 | 10.1016/j.jssc.2005.12.025 | 2005 | Li5.5La3 Nb1.75In0.25O12 | Oxide (Garnet) | Garnet (LLZO) | ceramic |  |  | 1000 | 48 |  |  |  |  | 6.995 | 139.4627464 | 0.52
25 | 10.1016/j.jssc.2005.12.025 | 2005 | Li5.5La3 Nb1.75In0.25O12 | Oxide (Garnet) | Garnet (LLZO) | ceramic |  |  | 1000 | 48 |  |  |  |  | 0.8326 | 81.43603853 | 0.52
25 | 10.1016/j.jssc.2005.12.025 | 2005 | Li5.5La3 Nb1.75In0.25O12 | Oxide (Garnet) | Garnet (LLZO) | ceramic |  |  | 1000 | 48 |  |  |  |  | 0.1158 | 44.25791996 | 0.52
25 | 10.1016/j.jssc.2005.12.025 | 2005 | Li5.5La3 Nb1.75In0.25O12 | Oxide (Garnet) | Garnet (LLZO) | ceramic |  |  | 1000 | 48 |  |  |  |  | 0.02521 | 23.36242091 | 0.52
25 | 10.1016/j.jssc.2005.12.025 | 2005 | Li5.5K0.25La2.75Nb2 O12 | Oxide (Garnet) | Other / Unknown | ceramic |  |  | 900 | 24 |  |  |  |  | 23.95 | 300.929177 | 0.53
25 | 10.1016/j.jssc.2005.12.025 | 2005 | Li5.5K0.25La2.75Nb2 O12 | Oxide (Garnet) | Other / Unknown | ceramic |  |  | 900 | 24 |  |  |  |  | 15.84 | 248.3623859 | 0.53
25 | 10.1016/j.jssc.2005.12.025 | 2005 | Li5.5K0.25La2.75Nb2 O12 | Oxide (Garnet) | Other / Unknown | ceramic |  |  | 900 | 24 |  |  |  |  | 6.902 | 198.2190443 | 0.53
25 | 10.1016/j.jssc.2005.12.025 | 2005 | Li5.5K0.25La2.75Nb2 O12 | Oxide (Garnet) | Other / Unknown | ceramic |  |  | 900 | 24 |  |  |  |  | 2.944 | 162.1890856 | 0.53
25 | 10.1016/j.jssc.2005.12.025 | 2005 | Li5.5K0.25La2.75Nb2 O12 | Oxide (Garnet) | Other / Unknown | ceramic |  |  | 900 | 24 |  |  |  |  | 1.241 | 133.5689978 | 0.53
25 | 10.1016/j.jssc.2005.12.025 | 2005 | Li5.5K0.25La2.75Nb2 O12 | Oxide (Garnet) | Other / Unknown | ceramic |  |  | 900 | 24 |  |  |  |  | 0.1596 | 79.75671617 | 0.53
25 | 10.1016/j.jssc.2005.12.025 | 2005 | Li5.5K0.25La2.75Nb2 O12 | Oxide (Garnet) | Other / Unknown | ceramic |  |  | 900 | 24 |  |  |  |  | 0.01527 | 40.38761354 | 0.53
25 | 10.1016/j.jssc.2005.12.025 | 2005 | Li5.5K0.25La2.75Nb2 O12 | Oxide (Garnet) | Other / Unknown | ceramic |  |  | 900 | 24 |  |  |  |  | 0.002344 | 17.07942636 | 0.53
25 | 10.1016/j.jssc.2005.12.025 | 2005 | Li5.5K0.25La2.75Nb2 O12 | Oxide (Garnet) | Other / Unknown | ceramic |  |  | 950 | 48 |  |  |  |  | 17.31 | 297.8804816 | 0.49
25 | 10.1016/j.jssc.2005.12.025 | 2005 | Li5.5K0.25La2.75Nb2 O12 | Oxide (Garnet) | Other / Unknown | ceramic |  |  | 950 | 48 |  |  |  |  | 23.19 | 237.0931309 | 0.49
25 | 10.1016/j.jssc.2005.12.025 | 2005 | Li5.5K0.25La2.75Nb2 O12 | Oxide (Garnet) | Other / Unknown | ceramic |  |  | 950 | 48 |  |  |  |  | 4.592 | 139.9911951 | 0.49
25 | 10.1016/j.jssc.2005.12.025 | 2005 | Li5.5K0.25La2.75Nb2 O12 | Oxide (Garnet) | Other / Unknown | ceramic |  |  | 950 | 48 |  |  |  |  | 1.518 | 113.4339892 | 0.49
25 | 10.1016/j.jssc.2005.12.025 | 2005 | Li5.5K0.25La2.75Nb2 O12 | Oxide (Garnet) | Other / Unknown | ceramic |  |  | 950 | 48 |  |  |  |  | 0.2228 | 68.3065855 | 0.49
25 | 10.1016/j.jssc.2005.12.025 | 2005 | Li5.5K0.25La2.75Nb2 O12 | Oxide (Garnet) | Other / Unknown | ceramic |  |  | 950 | 48 |  |  |  |  | 0.04376 | 40.38761354 | 0.49
25 | 10.1016/j.jssc.2005.12.025 | 2005 | Li5.5K0.25La2.75Nb2 O12 | Oxide (Garnet) | Other / Unknown | ceramic |  |  | 1000 | 48 |  |  |  |  | 52.6 | 297.8804816 | 0.49
25 | 10.1016/j.jssc.2005.12.025 | 2005 | Li5.5K0.25La2.75Nb2 O12 | Oxide (Garnet) | Other / Unknown | ceramic |  |  | 1000 | 48 |  |  |  |  | 28.61 | 238.3066285 | 0.49
25 | 10.1016/j.jssc.2005.12.025 | 2005 | Li5.5K0.25La2.75Nb2 O12 | Oxide (Garnet) | Other / Unknown | ceramic |  |  | 1000 | 48 |  |  |  |  | 12.02 | 190.9883504 | 0.49
25 | 10.1016/j.jssc.2005.12.025 | 2005 | Li5.5K0.25La2.75Nb2 O12 | Oxide (Garnet) | Other / Unknown | ceramic |  |  | 1000 | 48 |  |  |  |  | 3.72 | 139.1990287 | 0.49
25 | 10.1016/j.jssc.2005.12.025 | 2005 | Li5.5K0.25La2.75Nb2 O12 | Oxide (Garnet) | Other / Unknown | ceramic |  |  | 1000 | 48 |  |  |  |  | 1.229 | 114.1286702 | 0.49
25 | 10.1016/j.jssc.2005.12.025 | 2005 | Li5.5K0.25La2.75Nb2 O12 | Oxide (Garnet) | Other / Unknown | ceramic |  |  | 1000 | 48 |  |  |  |  | 0.1858 | 68.91043524 | 0.49
25 | 10.1016/j.jssc.2005.12.025 | 2005 | Li5.5K0.25La2.75Nb2 O12 | Oxide (Garnet) | Other / Unknown | ceramic |  |  | 1000 | 48 |  |  |  |  | 0.03336 | 40.38761354 | 0.49
25 | 10.1016/j.jssc.2005.12.025 | 2005 | Li5.5K0.25La2.75Nb2 O12 | Oxide (Garnet) | Other / Unknown | ceramic |  |  | 1000 | 48 |  |  |  |  | 0.006128 | 17.07942636 | 0.49
26 | 10.1016/j.materresbull.2007.10.035 | 2007 | Li5La3Sb2O12 | Oxide (Garnet) | Garnet (LLZO) | ceramic |  |  | 750 | 12 | 950 | 48 |  |  | 0.304 | 92.22288129 | 0.51
26 | 10.1016/j.materresbull.2007.10.035 | 2007 | Li5La3Sb2O12 | Oxide (Garnet) | Garnet (LLZO) | ceramic |  |  | 750 | 12 | 950 | 48 |  |  | 0.1018 | 72.89949892 | 0.51
26 | 10.1016/j.materresbull.2007.10.035 | 2007 | Li5La3Sb2O12 | Oxide (Garnet) | Garnet (LLZO) | ceramic |  |  | 750 | 12 | 950 | 48 |  |  | 0.03981 | 57.0453766 | 0.51
26 | 10.1016/j.materresbull.2007.10.035 | 2007 | Li5La3Sb2O12 | Oxide (Garnet) | Garnet (LLZO) | ceramic |  |  | 750 | 12 | 950 | 48 |  |  | 0.007443 | 22.75964103 | 0.51
26 | 10.1016/j.materresbull.2007.10.035 | 2007 | Li5La3Sb2O12 | Oxide (Garnet) | Garnet (LLZO) | ceramic |  |  | 750 | 12 | 950 | 48 |  |  | 0.6094 | 110.9911181 | 0.51
26 | 10.1016/j.materresbull.2007.10.035 | 2007 | Li6SrLa2Sb2O12 | Halide | Other / Unknown | ceramic |  |  | 750 | 12 | 950 | 48 |  |  | 0.2027 | 99.40325649 | 0.54
26 | 10.1016/j.materresbull.2007.10.035 | 2007 | Li6SrLa2Sb2O12 | Halide | Other / Unknown | ceramic |  |  | 750 | 12 | 950 | 48 |  |  | 0.06554 | 72.47610168 | 0.54
26 | 10.1016/j.materresbull.2007.10.035 | 2007 | Li6SrLa2Sb2O12 | Halide | Other / Unknown | ceramic |  |  | 750 | 12 | 950 | 48 |  |  | 0.02939 | 57.22755547 | 0.54
26 | 10.1016/j.materresbull.2007.10.035 | 2007 | Li6SrLa2Sb2O12 | Halide | Other / Unknown | ceramic |  |  | 750 | 12 | 950 | 48 |  |  | 0.0062 | 23.22093787 | 0.54
26 | 10.1016/j.materresbull.2007.10.035 | 2007 | Li6SrLa2Sb2O12 | Halide | Other / Unknown | ceramic |  |  | 750 | 12 | 950 | 48 |  |  | 0.1612 | 92.90900871 | 0.54
27 | 10.1016/j.ssi.2011.10.022 | 2011 | Li6.24La3Zr2Al0.24O11.98 | Halide | Garnet (LLZO) | ceramic |  |  | 1000 | 4 |  |  | 1000 | 5 | 2.195 | 99.52543696 | 0.26
27 | 10.1016/j.ssi.2011.10.022 | 2011 | Li6.24La3Zr2Al0.24O11.98 | Halide | Garnet (LLZO) | ceramic |  |  | 1000 | 4 |  |  | 1000 | 5 | 1.703 | 89.67100588 | 0.26
27 | 10.1016/j.ssi.2011.10.022 | 2011 | Li6.24La3Zr2Al0.24O11.98 | Halide | Garnet (LLZO) | ceramic |  |  | 1000 | 4 |  |  | 1000 | 5 | 1.331 | 79.41455457 | 0.26
27 | 10.1016/j.ssi.2011.10.022 | 2011 | Li6.24La3Zr2Al0.24O11.98 | Halide | Garnet (LLZO) | ceramic |  |  | 1000 | 4 |  |  | 1000 | 5 | 1.178 | 69.50703115 | 0.26
27 | 10.1016/j.ssi.2011.10.022 | 2011 | Li6.24La3Zr2Al0.24O11.98 | Halide | Garnet (LLZO) | ceramic |  |  | 1000 | 4 |  |  | 1000 | 5 | 0.9061 | 59.51025076 | 0.26
27 | 10.1016/j.ssi.2011.10.022 | 2011 | Li6.24La3Zr2Al0.24O11.98 | Halide | Garnet (LLZO) | ceramic |  |  | 1000 | 4 |  |  | 1000 | 5 | 0.6982 | 49.50974884 | 0.26
27 | 10.1016/j.ssi.2011.10.022 | 2011 | Li6.24La3Zr2Al0.24O11.98 | Halide | Garnet (LLZO) | ceramic |  |  | 1000 | 4 |  |  | 1000 | 5 | 0.5768 | 41.55292044 | 0.26
27 | 10.1016/j.ssi.2011.10.022 | 2011 | Li6.24La3Zr2Al0.24O11.98 | Halide | Garnet (LLZO) | ceramic |  |  | 1000 | 4 |  |  | 1000 | 5 | 0.3994 | 28.61745197 | 0.26
28 | https://doi.org/10.1016/j.ssi.2013.05.013 | 2013 | Li5.5Ba0.5La2.5Ta2O12 | Oxide (Garnet) | Garnet (LLZO) | ceramic |  |  | 700 | 6 |  |  | 950 | 24 | 2.411 | 385.7875854 | 0.6
28 | https://doi.org/10.1016/j.ssi.2013.05.013 | 2013 | Li5.5Ba0.5La2.5Ta2O12 | Oxide (Garnet) | Garnet (LLZO) | ceramic |  |  | 700 | 6 |  |  | 950 | 24 | 0.2253 | 345.0215121 | 0.6
28 | https://doi.org/10.1016/j.ssi.2013.05.013 | 2013 | Li5.5Ba0.5La2.5Ta2O12 | Oxide (Garnet) | Garnet (LLZO) | ceramic |  |  | 700 | 6 |  |  | 950 | 24 | 0.07411 | 324.7174958 | 0.6
28 | https://doi.org/10.1016/j.ssi.2013.05.013 | 2013 | Li5.5Ba0.5La2.5Ta2O12 | Oxide (Garnet) | Garnet (LLZO) | ceramic |  |  | 700 | 6 |  |  | 950 | 24 | 0.02347 | 296.3235142 | 0.6
28 | https://doi.org/10.1016/j.ssi.2013.05.013 | 2013 | Li6BaLa2Ta2O12 | Halide | Garnet (LLZO) | ceramic |  |  | 700 | 6 |  |  | 950 | 24 | 3.406 | 392.904151 | 0.44
28 | https://doi.org/10.1016/j.ssi.2013.05.013 | 2013 | Li6BaLa2Ta2O12 | Halide | Garnet (LLZO) | ceramic |  |  | 700 | 6 |  |  | 950 | 24 | 0.6331 | 348.7978681 | 0.44
28 | https://doi.org/10.1016/j.ssi.2013.05.013 | 2013 | Li6BaLa2Ta2O12 | Halide | Garnet (LLZO) | ceramic |  |  | 700 | 6 |  |  | 950 | 24 | 0.1719 | 324.9485769 | 0.44
28 | https://doi.org/10.1016/j.ssi.2013.05.013 | 2013 | Li6BaLa2Ta2O12 | Halide | Garnet (LLZO) | ceramic |  |  | 700 | 6 |  |  | 950 | 24 | 0.05052 | 296.1322171 | 0.44
28 | https://doi.org/10.1016/j.ssi.2013.05.013 | 2013 | Li5La3Ta2O12 | Oxide (Garnet) | Garnet (LLZO) | ceramic |  |  | 700 | 6 |  |  | 950 | 24 | 0.1217 | 384.4882077 | 0.6
28 | https://doi.org/10.1016/j.ssi.2013.05.013 | 2013 | Li5La3Ta2O12 | Oxide (Garnet) | Garnet (LLZO) | ceramic |  |  | 700 | 6 |  |  | 950 | 24 | 0.05445 | 370.4554379 | 0.6
28 | https://doi.org/10.1016/j.ssi.2013.05.013 | 2013 | Li5La3Ta2O12 | Oxide (Garnet) | Garnet (LLZO) | ceramic |  |  | 700 | 6 |  |  | 950 | 24 | 0.01732 | 350.972017 | 0.6
28 | https://doi.org/10.1016/j.ssi.2013.05.013 | 2013 | Li5La3Ta2O12 | Oxide (Garnet) | Garnet (LLZO) | ceramic |  |  | 700 | 6 |  |  | 950 | 24 | 0.002974 | 312.4746114 | 0.6
29 | http://dx.doi.org/10.1016/j.ssi.2013.09.008 | 2013 | Li7La3Zr2O12 | Oxide (Garnet) | Garnet (LLZO) | ceramic |  |  | 900 | 6 |  |  | 1200 | 24 | 0.4462 | 126.3482302 | 0.43
29 | http://dx.doi.org/10.1016/j.ssi.2013.09.008 | 2013 | Li7La3Zr2O12 | Oxide (Garnet) | Garnet (LLZO) | ceramic |  |  | 900 | 6 |  |  | 1200 | 24 | 0.2115 | 101.5600681 | 0.43
29 | http://dx.doi.org/10.1016/j.ssi.2013.09.008 | 2013 | Li7La3Zr2O12 | Oxide (Garnet) | Garnet (LLZO) | ceramic |  |  | 900 | 6 |  |  | 1200 | 24 | 0.08781 | 76.50034965 | 0.43
29 | http://dx.doi.org/10.1016/j.ssi.2013.09.008 | 2013 | Li7La3Zr2O12 | Oxide (Garnet) | Garnet (LLZO) | ceramic |  |  | 900 | 6 |  |  | 1200 | 24 | 0.03179 | 51.62338937 | 0.43
29 | http://dx.doi.org/10.1016/j.ssi.2013.09.008 | 2013 | Li7La3Zr2O12 | Oxide (Garnet) | Garnet (LLZO) | ceramic |  |  | 900 | 6 |  |  | 1200 | 24 | 0.01006 | 26.47097946 | 0.43
29 | http://dx.doi.org/10.1016/j.ssi.2013.09.008 | 2013 | Li6.75La3Zr1.75Ta0.25O12 | Halide | Garnet (LLZO) | ceramic |  |  | 900 | 6 |  |  | 1100 | 15 | 17.87 | 126.3482302 | 0.42
29 | http://dx.doi.org/10.1016/j.ssi.2013.09.008 | 2013 | Li6.75La3Zr1.75Ta0.25O12 | Halide | Garnet (LLZO) | ceramic |  |  | 900 | 6 |  |  | 1100 | 15 | 9.756 | 101.5600681 | 0.42
29 | http://dx.doi.org/10.1016/j.ssi.2013.09.008 | 2013 | Li6.75La3Zr1.75Ta0.25O12 | Halide | Garnet (LLZO) | ceramic |  |  | 900 | 6 |  |  | 1100 | 15 | 3.781 | 76.50034965 | 0.42
29 | http://dx.doi.org/10.1016/j.ssi.2013.09.008 | 2013 | Li6.75La3Zr1.75Ta0.25O12 | Halide | Garnet (LLZO) | ceramic |  |  | 900 | 6 |  |  | 1100 | 15 | 0.4044 | 26.47097946 | 0.42
29 | http://dx.doi.org/10.1016/j.ssi.2013.09.008 | 2013 | Li6.75La3Zr1.75Ta0.25O12 | Halide | Garnet (LLZO) | ceramic |  |  | 900 | 6 |  |  | 1100 | 15 | 1.417 | 51.62338937 | 0.42
29 | http://dx.doi.org/10.1016/j.ssi.2013.09.008 | 2013 | Li6La3Zr1Ta1O12 | Unknown | Other / Unknown | ceramic |  |  | 900 | 6 |  |  | 1100 | 15 | 9.471 | 126.3482302 | 0.42
29 | http://dx.doi.org/10.1016/j.ssi.2013.09.008 | 2013 | Li6La3Zr1Ta1O12 | Unknown | Other / Unknown | ceramic |  |  | 900 | 6 |  |  | 1100 | 15 | 4.506 | 101.5600681 | 0.42
29 | http://dx.doi.org/10.1016/j.ssi.2013.09.008 | 2013 | Li6La3Zr1Ta1O12 | Unknown | Other / Unknown | ceramic |  |  | 900 | 6 |  |  | 1100 | 15 | 2.076 | 76.16447035 | 0.42
29 | http://dx.doi.org/10.1016/j.ssi.2013.09.008 | 2013 | Li6La3Zr1Ta1O12 | Unknown | Other / Unknown | ceramic |  |  | 900 | 6 |  |  | 1100 | 15 | 0.7256 | 51.62338937 | 0.42
29 | http://dx.doi.org/10.1016/j.ssi.2013.09.008 | 2013 | Li6La3Zr1Ta1O12 | Unknown | Other / Unknown | ceramic |  |  | 900 | 6 |  |  | 1100 | 15 | 0.2071 | 26.47097946 | 0.42
29 | http://dx.doi.org/10.1016/j.ssi.2013.09.008 | 2013 | Li6.5La3Zr1.5Ta0.5O12 | Halide | Garnet (LLZO) | ceramic |  |  | 900 | 6 |  |  | 1100 | 15 | 21.3 | 126.3482302 | 0.4
29 | http://dx.doi.org/10.1016/j.ssi.2013.09.008 | 2013 | Li6.5La3Zr1.5Ta0.5O12 | Halide | Garnet (LLZO) | ceramic |  |  | 900 | 6 |  |  | 1100 | 15 | 11.23 | 101.9465874 | 0.4
29 | http://dx.doi.org/10.1016/j.ssi.2013.09.008 | 2013 | Li6.5La3Zr1.5Ta0.5O12 | Halide | Garnet (LLZO) | ceramic |  |  | 900 | 6 |  |  | 1100 | 15 | 5.758 | 76.50034965 | 0.4
29 | http://dx.doi.org/10.1016/j.ssi.2013.09.008 | 2013 | Li6.5La3Zr1.5Ta0.5O12 | Halide | Garnet (LLZO) | ceramic |  |  | 900 | 6 |  |  | 1100 | 15 | 2.233 | 51.62338937 | 0.4
29 | http://dx.doi.org/10.1016/j.ssi.2013.09.008 | 2013 | Li6.5La3Zr1.5Ta0.5O12 | Halide | Garnet (LLZO) | ceramic |  |  | 900 | 6 |  |  | 1100 | 15 | 0.6374 | 26.47097946 | 0.4
30 | 10.1016/j.ssi.2015.10.009 | 2015 | 0Li3BO3-1Li3.5Si0.5P0.5O4 | Unknown | Other / Unknown | ceramic |  |  | 900 | 10 |  |  | 1000 | 10 | 0.08218 | 90.48636364 | 0.49
30 | 10.1016/j.ssi.2015.10.009 | 2015 | 0Li3BO3-1Li3.5Si0.5P0.5O4 | Unknown | Other / Unknown | ceramic |  |  | 900 | 10 |  |  | 1000 | 10 | 0.05209 | 80.20689046 | 0.49
30 | 10.1016/j.ssi.2015.10.009 | 2015 | 0Li3BO3-1Li3.5Si0.5P0.5O4 | Unknown | Other / Unknown | ceramic |  |  | 900 | 10 |  |  | 1000 | 10 | 0.03267 | 69.31575342 | 0.49
30 | 10.1016/j.ssi.2015.10.009 | 2015 | 0Li3BO3-1Li3.5Si0.5P0.5O4 | Unknown | Other / Unknown | ceramic |  |  | 900 | 10 |  |  | 1000 | 10 | 0.0215 | 60.18333333 | 0.49
30 | 10.1016/j.ssi.2015.10.009 | 2015 | 0Li3BO3-1Li3.5Si0.5P0.5O4 | Unknown | Other / Unknown | ceramic |  |  | 900 | 10 |  |  | 1000 | 10 | 0.01246 | 49.43064516 | 0.49
30 | 10.1016/j.ssi.2015.10.009 | 2015 | 0.2Li3BO3-0.8Li3.5Si0.5P0.5O4 | Unknown | Other / Unknown | ceramic |  |  | 900 | 10 |  |  | 850 | 10 | 0.1527 | 90.48636364 | 0.52
30 | 10.1016/j.ssi.2015.10.009 | 2015 | 0.2Li3BO3-0.8Li3.5Si0.5P0.5O4 | Unknown | Other / Unknown | ceramic |  |  | 900 | 10 |  |  | 850 | 10 | 0.1007 | 80.20689046 | 0.52
30 | 10.1016/j.ssi.2015.10.009 | 2015 | 0.2Li3BO3-0.8Li3.5Si0.5P0.5O4 | Unknown | Other / Unknown | ceramic |  |  | 900 | 10 |  |  | 850 | 10 | 0.06209 | 70.49261168 | 0.52
30 | 10.1016/j.ssi.2015.10.009 | 2015 | 0.2Li3BO3-0.8Li3.5Si0.5P0.5O4 | Unknown | Other / Unknown | ceramic |  |  | 900 | 10 |  |  | 850 | 10 | 0.03784 | 60.18333333 | 0.52
30 | 10.1016/j.ssi.2015.10.009 | 2015 | 0.2Li3BO3-0.8Li3.5Si0.5P0.5O4 | Unknown | Other / Unknown | ceramic |  |  | 900 | 10 |  |  | 850 | 10 | 0.02252 | 49.43064516 | 0.52
31 | 10.1016/S0167-2738(00)00277-0 | 1999 | Li(4-2) Zn 1 GeS4 | Unknown | Other / Unknown | unknown | [8 empty] | 6.298e-05 | 396.4352542
31 | 10.1016/S0167-2738(00)00277-0 | 1999 | Li(4-2) Zn 1 GeS4 | Unknown | Other / Unknown | unknown | [8 empty] | 1.939e-05 | 371.3165399
31 | 10.1016/S0167-2738(00)00277-0 | 1999 | Li(4-2) Zn 1 GeS4 | Unknown | Other / Unknown | unknown | [8 empty] | 5.011e-06 | 346.3983234
31 | 10.1016/S0167-2738(00)00277-0 | 1999 | Li(4-2) Zn 1 GeS4 | Unknown | Other / Unknown | unknown | [8 empty] | 1.214e-06 | 322.6378874
31 | 10.1016/S0167-2738(00)00277-0 | 1999 | Li(4-0.4) Zn 0.2 GeS4 | Unknown | Other / Unknown | unknown | [8 empty] | 0.003384 | 371.3165399
31 | 10.1016/S0167-2738(00)00277-0 | 1999 | Li(4-0.4) Zn 0.2 GeS4 | Unknown | Other / Unknown | unknown | [8 empty] | 0.0009715 | 346.3983234
31 | 10.1016/S0167-2738(00)00277-0 | 1999 | Li(4-0.4) Zn 0.2 GeS4 | Unknown | Other / Unknown | unknown | [8 empty] | 0.00026 | 322.2012791
31 | 10.1016/S0167-2738(00)00277-0 | 1999 | Li(4-0.4) Zn 0.2 GeS4 | Unknown | Other / Unknown | unknown | [8 empty] | 5.158e-05 | 297.2819511
31 | 10.1016/S0167-2738(00)00277-0 | 1999 | Li(4-0.1) Zn 0.05 GeS4 | Unknown | Other / Unknown | unknown | [8 empty] | 0.01885 | 371.3165399
31 | 10.1016/S0167-2738(00)00277-0 | 1999 | Li(4-0.1) Zn 0.05 GeS4 | Unknown | Other / Unknown | unknown | [8 empty] | 0.00601 | 345.8962865
31 | 10.1016/S0167-2738(00)00277-0 | 1999 | Li(4-0.1) Zn 0.05 GeS4 | Unknown | Other / Unknown | unknown | [8 empty] | 0.001406 | 322.2012791
31 | 10.1016/S0167-2738(00)00277-0 | 1999 | Li(4-0.1) Zn 0.05 GeS4 | Unknown | Other / Unknown | unknown | [8 empty] | 0.0002693 | 297.2819511
32 | 10.1021/acs.inorgchem.8b02443 | 2018 | Li6PS4.5Se0.5Br | Unknown | Other / Unknown | ceramic |  |  |  |  | 550 | 336.1666667 |  |  | 32.24 | 60.01674996 | 0.34
32 | 10.1021/acs.inorgchem.8b02443 | 2018 | Li6PS4.5Se0.5Br | Unknown | Other / Unknown | ceramic |  |  |  |  | 550 | 336.1666667 |  |  | 15.84 | 49.76293299 | 0.34
32 | 10.1021/acs.inorgchem.8b02443 | 2018 | Li6PS4.5Se0.5Br | Unknown | Other / Unknown | ceramic |  |  |  |  | 550 | 336.1666667 |  |  | 7.237 | 39.75286244 | 0.34
32 | 10.1021/acs.inorgchem.8b02443 | 2018 | Li6PS4.5Se0.5Br | Unknown | Other / Unknown | ceramic |  |  |  |  | 550 | 336.1666667 |  |  | 2.854 | 29.52443127 | 0.34
32 | 10.1021/acs.inorgchem.8b02443 | 2018 | Li6PS4Se1Br | Unknown | Other / Unknown | ceramic |  |  |  |  | 550 | 336.1666667 |  |  | 70.21 | 60.01674996 | 0.34
32 | 10.1021/acs.inorgchem.8b02443 | 2018 | Li6PS4Se1Br | Unknown | Other / Unknown | ceramic |  |  |  |  | 550 | 336.1666667 |  |  | 33.21 | 50.252714 | 0.34
32 | 10.1021/acs.inorgchem.8b02443 | 2018 | Li6PS4Se1Br | Unknown | Other / Unknown | ceramic |  |  |  |  | 550 | 336.1666667 |  |  | 14.06 | 40.16658134 | 0.34
32 | 10.1021/acs.inorgchem.8b02443 | 2018 | Li6PS4Se1Br | Unknown | Other / Unknown | ceramic |  |  |  |  | 550 | 336.1666667 |  |  | 5.772 | 29.91244602 | 0.34
33 | 10.1021/acsaem.9b01152 | 2019 | Li3.75-0(Ge0.75P0.25)1V0O4 | Unknown | Other / Unknown | ceramic |  |  | 900 | 12 |  |  |  |  | 2.301 | 125.077093 | 0.43
33 | 10.1021/acsaem.9b01152 | 2019 | Li3.75-0(Ge0.75P0.25)1V0O4 | Unknown | Other / Unknown | ceramic |  |  | 900 | 12 |  |  |  |  | 0.8899 | 99.62824168 | 0.43
33 | 10.1021/acsaem.9b01152 | 2019 | Li3.75-0(Ge0.75P0.25)1V0O4 | Unknown | Other / Unknown | ceramic |  |  | 900 | 12 |  |  |  |  | 0.243 | 75.02607961 | 0.43
33 | 10.1021/acsaem.9b01152 | 2019 | Li3.75-0(Ge0.75P0.25)1V0O4 | Unknown | Other / Unknown | ceramic |  |  | 900 | 12 |  |  |  |  | 0.08039 | 50.15547518 | 0.43
33 | 10.1021/acsaem.9b01152 | 2019 | Li3.75-0(Ge0.75P0.25)1V0O4 | Unknown | Other / Unknown | ceramic |  |  | 900 | 12 |  |  |  |  | 0.01556 | 26.96104109 | 0.43
33 | 10.1021/acsaem.9b01152 | 2019 | Li3.75-0.3(Ge0.75P0.25)0.6V0.4O4 | Unknown | Other / Unknown | ceramic |  |  | 900 | 12 |  |  |  |  | 2.69 | 124.6746946 | 0.48
33 | 10.1021/acsaem.9b01152 | 2019 | Li3.75-0.3(Ge0.75P0.25)0.6V0.4O4 | Unknown | Other / Unknown | ceramic |  |  | 900 | 12 |  |  |  |  | 1.154 | 99.62824168 | 0.48
33 | 10.1021/acsaem.9b01152 | 2019 | Li3.75-0.3(Ge0.75P0.25)0.6V0.4O4 | Unknown | Other / Unknown | ceramic |  |  | 900 | 12 |  |  |  |  | 0.3874 | 75.33548209 | 0.48
33 | 10.1021/acsaem.9b01152 | 2019 | Li3.75-0.3(Ge0.75P0.25)0.6V0.4O4 | Unknown | Other / Unknown | ceramic |  |  | 900 | 12 |  |  |  |  | 0.106 | 50.15547518 | 0.48
33 | 10.1021/acsaem.9b01152 | 2019 | Li3.75-0.3(Ge0.75P0.25)0.6V0.4O4 | Unknown | Other / Unknown | ceramic |  |  | 900 | 12 |  |  |  |  | 0.02798 | 26.73154679 | 0.48
33 | 10.1021/acsaem.9b01152 | 2019 | Li3.75-0.225(Ge0.75P0.25)0.7V0.3O4 | Unknown | Other / Unknown | ceramic |  |  | 900 | 12 |  |  |  |  | 3.308 | 124.6746946 | 0.5
33 | 10.1021/acsaem.9b01152 | 2019 | Li3.75-0.225(Ge0.75P0.25)0.7V0.3O4 | Unknown | Other / Unknown | ceramic |  |  | 900 | 12 |  |  |  |  | 1.521 | 99.27422098 | 0.5
33 | 10.1021/acsaem.9b01152 | 2019 | Li3.75-0.225(Ge0.75P0.25)0.7V0.3O4 | Unknown | Other / Unknown | ceramic |  |  | 900 | 12 |  |  |  |  | 0.5023 | 74.68334609 | 0.5
33 | 10.1021/acsaem.9b01152 | 2019 | Li3.75-0.225(Ge0.75P0.25)0.7V0.3O4 | Unknown | Other / Unknown | ceramic |  |  | 900 | 12 |  |  |  |  | 0.1576 | 49.88915235 | 0.5
33 | 10.1021/acsaem.9b01152 | 2019 | Li3.75-0.225(Ge0.75P0.25)0.7V0.3O4 | Unknown | Other / Unknown | ceramic |  |  | 900 | 12 |  |  |  |  | 0.05128 | 26.73154679 | 0.5
34 | 10.1021/acsami.0c11683 | 2020 | Li6P1Si0S5I | Unknown | Other / Unknown | ceramic |  |  |  |  | 550 | 2 |  |  | 0.0296 | 74.78863754 | 0.15
34 | 10.1021/acsami.0c11683 | 2020 | Li6P1Si0S5I | Unknown | Other / Unknown | ceramic |  |  |  |  | 550 | 2 |  |  | 0.01544 | 69.72556017 | 0.15
34 | 10.1021/acsami.0c11683 | 2020 | Li6P1Si0S5I | Unknown | Other / Unknown | ceramic |  |  |  |  | 550 | 2 |  |  | 0.004794 | 64.80772149 | 0.15
34 | 10.1021/acsami.0c11683 | 2020 | Li6P1Si0S5I | Unknown | Other / Unknown | ceramic |  |  |  |  | 550 | 2 |  |  | 0.002927 | 59.85698649 | 0.15
34 | 10.1021/acsami.0c11683 | 2020 | Li6P1Si0S5I | Unknown | Other / Unknown | ceramic |  |  |  |  | 550 | 2 |  |  | 0.001929 | 55.02550826 | 0.15
34 | 10.1021/acsami.0c11683 | 2020 | Li6.2P0.8Si0.2S5I | Unknown | Other / Unknown | ceramic |  |  |  |  | 550 | 2 |  |  | 0.1973 | 74.78863754 | 0.54
34 | 10.1021/acsami.0c11683 | 2020 | Li6.2P0.8Si0.2S5I | Unknown | Other / Unknown | ceramic |  |  |  |  | 550 | 2 |  |  | 0.1205 | 69.72556017 | 0.54
34 | 10.1021/acsami.0c11683 | 2020 | Li6.2P0.8Si0.2S5I | Unknown | Other / Unknown | ceramic |  |  |  |  | 550 | 2 |  |  | 0.08359 | 64.80772149 | 0.54
34 | 10.1021/acsami.0c11683 | 2020 | Li6.2P0.8Si0.2S5I | Unknown | Other / Unknown | ceramic |  |  |  |  | 550 | 2 |  |  | 0.06126 | 59.85698649 | 0.54
34 | 10.1021/acsami.0c11683 | 2020 | Li6.2P0.8Si0.2S5I | Unknown | Other / Unknown | ceramic |  |  |  |  | 550 | 2 |  |  | 0.05371 | 53.67408694 | 0.54
34 | 10.1021/acsami.0c11683 | 2020 | Li6.6P0.4Si0.6S5I | Unknown | Other / Unknown | ceramic |  |  |  |  | 550 | 2 |  |  | 1.62 | 69.90788073 | 0.75
34 | 10.1021/acsami.0c11683 | 2020 | Li6.6P0.4Si0.6S5I | Unknown | Other / Unknown | ceramic |  |  |  |  | 550 | 2 |  |  | 1.457 | 64.63078027 | 0.75
34 | 10.1021/acsami.0c11683 | 2020 | Li6.6P0.4Si0.6S5I | Unknown | Other / Unknown | ceramic |  |  |  |  | 550 | 2 |  |  | 1.124 | 60.02896042 | 0.75
34 | 10.1021/acsami.0c11683 | 2020 | Li6.6P0.4Si0.6S5I | Unknown | Other / Unknown | ceramic |  |  |  |  | 550 | 2 |  |  | 0.9642 | 54.69198017 | 0.75
34 | 10.1021/acsami.0c11683 | 2020 | Li6.6P0.4Si0.6S5I | Unknown | Other / Unknown | ceramic |  |  |  |  | 550 | 2 |  |  | 0.8239 | 49.70872025 | 0.75
35 | 10.1021/acsami.6b14402 | 2017 | Li4SiO4 | Sulfide | LISICON | ceramic | [6 empty] | 800 | 12.5 | 0.001243 | 175.1920312 | 0.76
35 | 10.1021/acsami.6b14402 | 2017 | Li4SiO4 | Sulfide | LISICON | ceramic | [6 empty] | 800 | 12.5 | 0.0004488 | 151.7960319 | 0.76
35 | 10.1021/acsami.6b14402 | 2017 | Li4SiO4 | Sulfide | LISICON | ceramic | [6 empty] | 800 | 12.5 | 0.0001334 | 125.207175 | 0.76
35 | 10.1021/acsami.6b14402 | 2017 | Li4SiO4 | Sulfide | LISICON | ceramic | [6 empty] | 800 | 12.5 | 3.246e-05 | 100.5490601 | 0.76
35 | 10.1021/acsami.6b14402 | 2017 | Li4SiO4 | Sulfide | LISICON | ceramic | [6 empty] | 800 | 12.5 | 5.837e-06 | 74.34249416 | 0.76
35 | 10.1021/acsami.6b14402 | 2017 | Li3.75Si0.75P0.25O4 | Sulfide | LISICON | ceramic | [6 empty] | 800 | 12.5 | 0.1161 | 201.3143298 | 0.53
35 | 10.1021/acsami.6b14402 | 2017 | Li3.75Si0.75P0.25O4 | Sulfide | LISICON | ceramic | [6 empty] | 800 | 12.5 | 0.03132 | 148.7232861 | 0.53
35 | 10.1021/acsami.6b14402 | 2017 | Li3.75Si0.75P0.25O4 | Sulfide | LISICON | ceramic | [6 empty] | 800 | 12.5 | 0.01322 | 126.5701959 | 0.53
35 | 10.1021/acsami.6b14402 | 2017 | Li3.75Si0.75P0.25O4 | Sulfide | LISICON | ceramic | [6 empty] | 800 | 12.5 | 0.005932 | 99.22429575 | 0.53
35 | 10.1021/acsami.6b14402 | 2017 | Li3.75Si0.75P0.25O4 | Sulfide | LISICON | ceramic | [6 empty] | 800 | 12.5 | 0.002294 | 75.37920675 | 0.53
35 | 10.1021/acsami.6b14402 | 2017 | Li4.25Si0.75Al0.25O4 | Sulfide | Other / Unknown | ceramic | [6 empty] | 800 | 12.5 | 0.02307 | 148.7232861 | 0.74
35 | 10.1021/acsami.6b14402 | 2017 | Li4.25Si0.75Al0.25O4 | Sulfide | Other / Unknown | ceramic | [6 empty] | 800 | 12.5 | 0.006501 | 123.8518421 | 0.74
35 | 10.1021/acsami.6b14402 | 2017 | Li4.25Si0.75Al0.25O4 | Sulfide | Other / Unknown | ceramic | [6 empty] | 800 | 12.5 | 0.001496 | 99.22429575 | 0.74
35 | 10.1021/acsami.6b14402 | 2017 | Li4.25Si0.75Al0.25O4 | Sulfide | Other / Unknown | ceramic | [6 empty] | 800 | 12.5 | 0.0002825 | 75.37920675 | 0.74
35 | 10.1021/acsami.6b14402 | 2017 | Li4.25Si0.75Al0.25O4 | Sulfide | Other / Unknown | ceramic | [6 empty] | 800 | 12.5 | 4.351e-05 | 50.76916273 | 0.74
35 | 10.1021/acsami.6b14402 | 2017 | Li4Al0.33Si0.33P0.33O4 | Sulfide | Other / Unknown | ceramic | [6 empty] | 800 | 12.5 | 0.4439 | 150.2540842 | 0.53
35 | 10.1021/acsami.6b14402 | 2017 | Li4Al0.33Si0.33P0.33O4 | Sulfide | Other / Unknown | ceramic | [6 empty] | 800 | 12.5 | 0.1893 | 123.8518421 | 0.53
35 | 10.1021/acsami.6b14402 | 2017 | Li4Al0.33Si0.33P0.33O4 | Sulfide | Other / Unknown | ceramic | [6 empty] | 800 | 12.5 | 0.06513 | 100.5490601 | 0.53
35 | 10.1021/acsami.6b14402 | 2017 | Li4Al0.33Si0.33P0.33O4 | Sulfide | Other / Unknown | ceramic | [6 empty] | 800 | 12.5 | 0.01963 | 74.34249416 | 0.53
35 | 10.1021/acsami.6b14402 | 2017 | Li4Al0.33Si0.33P0.33O4 | Sulfide | Other / Unknown | ceramic | [6 empty] | 800 | 12.5 | 0.005025 | 50.76916273 | 0.53
36 | 10.1021/acsami.8b19181 | 2019 | Li3PS4 | Sulfide | β-Li₃PS₄ | ceramic |  |  |  |  | 200 | 1 |  |  | 0.2827 | 90.23529743 | 0.36
36 | 10.1021/acsami.8b19181 | 2019 | Li3PS4 | Sulfide | β-Li₃PS₄ | ceramic |  |  |  |  | 200 | 1 |  |  | 0.1325 | 79.96607278 | 0.36
36 | 10.1021/acsami.8b19181 | 2019 | Li3PS4 | Sulfide | β-Li₃PS₄ | ceramic |  |  |  |  | 200 | 1 |  |  | 0.06022 | 69.96320334 | 0.36
36 | 10.1021/acsami.8b19181 | 2019 | Li3PS4 | Sulfide | β-Li₃PS₄ | ceramic |  |  |  |  | 200 | 1 |  |  | 0.02526 | 59.93241125 | 0.36
36 | 10.1021/acsami.8b19181 | 2019 | Li3PS4 | Sulfide | β-Li₃PS₄ | ceramic |  |  |  |  | 200 | 1 |  |  | 0.01045 | 49.94029404 | 0.36
36 | 10.1021/acsami.8b19181 | 2019 | Li3PS4 | Sulfide | β-Li₃PS₄ | ceramic |  |  |  |  | 200 | 1 |  |  | 0.004036 | 40.09689807 | 0.36
36 | 10.1021/acsami.8b19181 | 2019 | Li3PS4 | Sulfide | β-Li₃PS₄ | ceramic |  |  |  |  | 200 | 1 |  |  | 0.001443 | 30.04752106 | 0.36
36 | 10.1021/acsami.8b19181 | 2019 | Li7PS6 | Sulfide | Other / Unknown | ceramic |  |  |  |  | 200 | 1 |  |  | 0.8857 | 90.23529743 | 0.43
36 | 10.1021/acsami.8b19181 | 2019 | Li7PS6 | Sulfide | Other / Unknown | ceramic |  |  |  |  | 200 | 1 |  |  | 0.3537 | 79.96607278 | 0.43
36 | 10.1021/acsami.8b19181 | 2019 | Li7PS6 | Sulfide | Other / Unknown | ceramic |  |  |  |  | 200 | 1 |  |  | 0.1408 | 70.16817011 | 0.43
36 | 10.1021/acsami.8b19181 | 2019 | Li7PS6 | Sulfide | Other / Unknown | ceramic |  |  |  |  | 200 | 1 |  |  | 0.05023 | 60.12445485 | 0.43
36 | 10.1021/acsami.8b19181 | 2019 | Li7PS6 | Sulfide | Other / Unknown | ceramic |  |  |  |  | 200 | 1 |  |  | 0.01762 | 49.94029404 | 0.43
36 | 10.1021/acsami.8b19181 | 2019 | Li7PS6 | Sulfide | Other / Unknown | ceramic |  |  |  |  | 200 | 1 |  |  | 0.005423 | 39.76950772 | 0.43
36 | 10.1021/acsami.8b19181 | 2019 | Li7PS6 | Sulfide | Other / Unknown | ceramic |  |  |  |  | 200 | 1 |  |  | 0.001781 | 30.1339587 | 0.43
37 | 10.1021/ja3110895 | 2013 | Li3PS4 | Sulfide | β-Li₃PS₄ | ceramic |  |  |  |  | 140 |  |  |  | 1.114 | 70.19528175 | 0.36
37 | 10.1021/ja3110895 | 2013 | Li3PS4 | Sulfide | β-Li₃PS₄ | ceramic |  |  |  |  | 140 |  |  |  | 0.744 | 59.95460151 | 0.36
37 | 10.1021/ja3110895 | 2013 | Li3PS4 | Sulfide | β-Li₃PS₄ | ceramic |  |  |  |  | 140 |  |  |  | 0.4821 | 49.2943864 | 0.36
37 | 10.1021/ja3110895 | 2013 | Li3PS4 | Sulfide | β-Li₃PS₄ | ceramic |  |  |  |  | 140 |  |  |  | 0.3109 | 39.73426098 | 0.36
37 | 10.1021/ja3110895 | 2013 | Li3PS4 | Sulfide | β-Li₃PS₄ | ceramic |  |  |  |  | 140 |  |  |  | 0.1877 | 30.31066543 | 0.36
38 | 10.1021/ja407393y | 2013 | Li10SnP2S12 | Sulfide | LGPS (Thio-LISICON) | ceramic |  |  |  |  | 500 | 12 | 600 | 48 | 10.33 | 59.55562871 | 0.27
38 | 10.1021/ja407393y | 2013 | Li10SnP2S12 | Sulfide | LGPS (Thio-LISICON) | ceramic |  |  |  |  | 500 | 12 | 600 | 48 | 5.516 | 39.9909604 | 0.27
38 | 10.1021/ja407393y | 2013 | Li10SnP2S12 | Sulfide | LGPS (Thio-LISICON) | ceramic |  |  |  |  | 500 | 12 | 600 | 48 | 2.166 | 19.4204656 | 0.27
38 | 10.1021/ja407393y | 2013 | Li10SnP2S12 | Sulfide | LGPS (Thio-LISICON) | ceramic |  |  |  |  | 500 | 12 | 600 | 48 | 0.6458 | 0.313137169 | 0.27
38 | 10.1021/ja407393y | 2013 | Li10SnP2S12 | Sulfide | LGPS (Thio-LISICON) | ceramic |  |  |  |  | 500 | 12 | 600 | 48 | 0.09953 | -20.22811998 | 0.27
38 | 10.1021/ja407393y | 2013 | Li10SnP2S12 | Sulfide | LGPS (Thio-LISICON) | ceramic |  |  |  |  | 500 | 12 | 600 | 48 | 0.01038 | -40.24792368 | 0.27
38 | 10.1021/ja407393y | 2013 | Li10SnP2S12 | Sulfide | LGPS (Thio-LISICON) | ceramic |  |  |  |  | 500 | 12 | 600 | 48 | 0.0006784 | -60.00718792 | 0.27
39 | 10.1021/jacs.7b06327 | 2017 | Li6PS5Cl | Halide | Argyrodite (Li6PS5X) | ceramic | [6 empty] | 550 | 336 | 1.88 | 25 | 0.45
39 | 10.1021/jacs.7b06327 | 2017 | Li6PS5Cl0.5Br0.5 | Halide | Argyrodite (Li6PS5X) | ceramic | [6 empty] | 550 | 336 | 3.11 | 25 | 0.37
39 | 10.1021/jacs.7b06327 | 2017 | Li6PS5Br | Halide | Argyrodite (Li6PS5X) | ceramic | [6 empty] | 550 | 336 | 1.07 | 25 | 0.3
39 | 10.1021/jacs.7b06327 | 2017 | Li6PS5Br0.5I0.5 | Halide | Argyrodite (Li6PS5X) | ceramic | [6 empty] | 550 | 336 | 0.02467 | 25 | 0.32
39 | 10.1021/jacs.7b06327 | 2017 | Li6PS5I | Halide | Argyrodite (Li6PS5X) | ceramic | [6 empty] | 550 | 336 | 0.001255 | 25 | 0.38
40 | 10.1038/s41598-018-27851-x | 2018 | Li6.5La3Zr1.5Nb0.5O12 | Halide | Garnet (LLZO) | ceramic |  |  | 850 | 60 |  |  | 1150 | 4 | 2.994 | 39.8488419 | 0.45
40 | 10.1038/s41598-018-27851-x | 2018 | Li6.5La3Zr1.5Nb0.5O12 | Halide | Garnet (LLZO) | ceramic |  |  | 850 | 60 |  |  | 1150 | 4 | 1.774 | 29.80226987 | 0.45
40 | 10.1038/s41598-018-27851-x | 2018 | Li6.5La3Zr1.5Nb0.5O12 | Halide | Garnet (LLZO) | ceramic |  |  | 850 | 60 |  |  | 1150 | 4 | 1.374 | 24.64896783 | 0.45
40 | 10.1038/s41598-018-27851-x | 2018 | Li6.5La3Zr1.5Nb0.5O12 | Halide | Garnet (LLZO) | ceramic |  |  | 850 | 60 |  |  | 1150 | 4 | 1.072 | 19.53606785 | 0.45
40 | 10.1038/s41598-018-27851-x | 2018 | Li6.5La3Zr1.5Nb0.5O12 | Halide | Garnet (LLZO) | ceramic |  |  | 850 | 60 |  |  | 1150 | 4 | 0.5871 | 9.695424975 | 0.45
41 | 10.1039/c2dt31318a | 2012 | La3Zr2Li7O12 | Oxide (Garnet) | Garnet (LLZO) | ceramic |  |  | 900 | 14 |  |  | 1000 |  | 8.682 | 290.5510355
41 | 10.1039/c2dt31318a | 2012 | La3Zr2Li7O12 | Oxide (Garnet) | Garnet (LLZO) | ceramic |  |  | 900 | 14 |  |  | 1000 |  | 5.478 | 247.7267397
41 | 10.1039/c2dt31318a | 2012 | La3Zr2Li7O12 | Oxide (Garnet) | Garnet (LLZO) | ceramic |  |  | 900 | 14 |  |  | 1000 |  | 2.407 | 203.9856592
41 | 10.1039/c2dt31318a | 2012 | La3Zr2Li7O12 | Oxide (Garnet) | Garnet (LLZO) | ceramic |  |  | 900 | 14 |  |  | 1000 |  | 0.5773 | 162.0280531
41 | 10.1039/c2dt31318a | 2012 | La3Zr2Li7O12 | Oxide (Garnet) | Garnet (LLZO) | ceramic |  |  | 900 | 14 |  |  | 1000 |  | 0.1931 | 127.439668
41 | 10.1039/c2dt31318a | 2012 | La3Zr2Li7O12 | Oxide (Garnet) | Garnet (LLZO) | ceramic |  |  | 900 | 14 |  |  | 1000 |  | 0.001606 | 22.06951047
41 | 10.1039/c2dt31318a | 2012 | La3Zr2Ga0.5Li5.5O12 | Oxide (Garnet) | Garnet (LLZO) | ceramic |  |  | 900 | 14 |  |  | 1000 |  | 20.2 | 290.5510355
41 | 10.1039/c2dt31318a | 2012 | La3Zr2Ga0.5Li5.5O12 | Oxide (Garnet) | Garnet (LLZO) | ceramic |  |  | 900 | 14 |  |  | 1000 |  | 14.57 | 248.7216405
41 | 10.1039/c2dt31318a | 2012 | La3Zr2Ga0.5Li5.5O12 | Oxide (Garnet) | Garnet (LLZO) | ceramic |  |  | 900 | 14 |  |  | 1000 |  | 11.75 | 203.9856592
41 | 10.1039/c2dt31318a | 2012 | La3Zr2Ga0.5Li5.5O12 | Oxide (Garnet) | Garnet (LLZO) | ceramic |  |  | 900 | 14 |  |  | 1000 |  | 7.172 | 167.7340607
41 | 10.1039/c2dt31318a | 2012 | La3Zr2Ga0.5Li5.5O12 | Oxide (Garnet) | Garnet (LLZO) | ceramic |  |  | 900 | 14 |  |  | 1000 |  | 1.845 | 127.439668
41 | 10.1039/c2dt31318a | 2012 | La3Zr2Ga0.5Li5.5O12 | Oxide (Garnet) | Garnet (LLZO) | ceramic |  |  | 900 | 14 |  |  | 1000 |  | 0.1016 | 22.06951047
42 | 10.1039/c4dt02861a | 2014 | Li3Y3Te2O12 | Oxide (Garnet) | Other / Unknown | ceramic |  |  | 700 | 6 |  |  | 825 | 12 | 1.558e-05 | 158.9218276 | 0.83
42 | 10.1039/c4dt02861a | 2014 | Li3Y3Te2O12 | Oxide (Garnet) | Other / Unknown | ceramic |  |  | 700 | 6 |  |  | 825 | 12 | 6.338e-06 | 138.5929077 | 0.83
42 | 10.1039/c4dt02861a | 2014 | Li3Y3Te2O12 | Oxide (Garnet) | Other / Unknown | ceramic |  |  | 700 | 6 |  |  | 825 | 12 | 2.131e-06 | 119.3054367 | 0.83
42 | 10.1039/c4dt02861a | 2014 | Li3Y3Te2O12 | Oxide (Garnet) | Other / Unknown | ceramic |  |  | 700 | 6 |  |  | 825 | 12 | 1.052e-06 | 99.53099252 | 0.83
42 | 10.1039/c4dt02861a | 2014 | Li5La3Ta2O12 | Oxide (Garnet) | Garnet (LLZO) | ceramic |  |  | 700 | 6 |  |  | 900 | 24 | 0.03688 | 99.53099252 | 0.6
42 | 10.1039/c4dt02861a | 2014 | Li5La3Ta2O12 | Oxide (Garnet) | Garnet (LLZO) | ceramic |  |  | 700 | 6 |  |  | 900 | 24 | 0.01585 | 79.03832214 | 0.6
42 | 10.1039/c4dt02861a | 2014 | Li5La3Ta2O12 | Oxide (Garnet) | Garnet (LLZO) | ceramic |  |  | 700 | 6 |  |  | 900 | 24 | 0.003003 | 49.47123299 | 0.6
42 | 10.1039/c4dt02861a | 2014 | Li5La3Ta2O12 | Oxide (Garnet) | Garnet (LLZO) | ceramic |  |  | 700 | 6 |  |  | 900 | 24 | 0.0009805 | 29.16665251 | 0.6
42 | 10.1039/c4dt02861a | 2014 | Li6La2BaTa2O12 | Halide | Garnet (LLZO) | ceramic |  |  | 700 | 6 |  |  | 900 | 24 | 0.1942 | 79.67080231 | 0.41
42 | 10.1039/c4dt02861a | 2014 | Li6La2BaTa2O12 | Halide | Garnet (LLZO) | ceramic |  |  | 700 | 6 |  |  | 900 | 24 | 0.1012 | 59.48811966 | 0.41
42 | 10.1039/c4dt02861a | 2014 | Li6La2BaTa2O12 | Halide | Garnet (LLZO) | ceramic |  |  | 700 | 6 |  |  | 900 | 24 | 0.06498 | 49.47123299 | 0.41
42 | 10.1039/c4dt02861a | 2014 | Li6La2BaTa2O12 | Halide | Garnet (LLZO) | ceramic |  |  | 700 | 6 |  |  | 900 | 24 | 0.04318 | 29.16665251 | 0.41
42 | 10.1039/c4dt02861a | 2014 | Li6.5La1.5Ba1.5Ta2O12 | Halide | Garnet (LLZO) | ceramic |  |  | 700 | 6 |  |  | 900 | 24 | 0.2984 | 79.03832214 | 0.4
42 | 10.1039/c4dt02861a | 2014 | Li6.5La1.5Ba1.5Ta2O12 | Halide | Garnet (LLZO) | ceramic |  |  | 700 | 6 |  |  | 900 | 24 | 0.1552 | 59.48811966 | 0.4
42 | 10.1039/c4dt02861a | 2014 | Li6.5La1.5Ba1.5Ta2O12 | Halide | Garnet (LLZO) | ceramic |  |  | 700 | 6 |  |  | 900 | 24 | 0.09964 | 49.47123299 | 0.4
42 | 10.1039/c4dt02861a | 2014 | Li6.5La1.5Ba1.5Ta2O12 | Halide | Garnet (LLZO) | ceramic |  |  | 700 | 6 |  |  | 900 | 24 | 0.06311 | 29.63348861 | 0.4
42 | 10.1039/c4dt02861a | 2014 | Li7La3Zr2O12 | Oxide (Garnet) | Garnet (LLZO) | ceramic |  |  | 700 | 6 |  |  | 1200 | 48 | 5.837 | 98.74652351 | 0.32
42 | 10.1039/c4dt02861a | 2014 | Li7La3Zr2O12 | Oxide (Garnet) | Garnet (LLZO) | ceramic |  |  | 700 | 6 |  |  | 1200 | 48 | 2.76 | 79.03832214 | 0.32
42 | 10.1039/c4dt02861a | 2014 | Li7La3Zr2O12 | Oxide (Garnet) | Garnet (LLZO) | ceramic |  |  | 700 | 6 |  |  | 1200 | 48 | 1.065 | 49.47123299 | 0.32
42 | 10.1039/c4dt02861a | 2014 | Li7La3Zr2O12 | Oxide (Garnet) | Garnet (LLZO) | ceramic |  |  | 700 | 6 |  |  | 1200 | 48 | 0.5792 | 32.03788892 | 0.32
42 | 10.1039/c4dt02861a | 2014 | Li7.5La2.5Sr0.5Zr2O12 | Oxide (Garnet) | Other / Unknown | ceramic |  |  | 700 | 6 |  |  | 1200 | 48 | 1.112 | 98.74652351 | 0.36
42 | 10.1039/c4dt02861a | 2014 | Li7.5La2.5Sr0.5Zr2O12 | Oxide (Garnet) | Other / Unknown | ceramic |  |  | 700 | 6 |  |  | 1200 | 48 | 0.4345 | 79.03832214 | 0.36
42 | 10.1039/c4dt02861a | 2014 | Li7.5La2.5Sr0.5Zr2O12 | Oxide (Garnet) | Other / Unknown | ceramic |  |  | 700 | 6 |  |  | 1200 | 48 | 0.1936 | 49.47123299 | 0.36
42 | 10.1039/c4dt02861a | 2014 | Li7.5La2.5Sr0.5Zr2O12 | Oxide (Garnet) | Other / Unknown | ceramic |  |  | 700 | 6 |  |  | 1200 | 48 | 0.1006 | 32.03788892 | 0.36
43 | 10.1111/jace.13578 | 2015 | Li6.8La Zr1.8Ta0.2O12 | Unknown | Other / Unknown | ceramic |  |  | 900 | 6 |  |  | 1200 | 24 | 0.002937 | 59.67078932 | 0.55
43 | 10.1111/jace.13578 | 2015 | Li6.8La Zr1.8Ta0.2O12 | Unknown | Other / Unknown | ceramic |  |  | 900 | 6 |  |  | 1200 | 24 | 0.001785 | 49.49309221 | 0.55
43 | 10.1111/jace.13578 | 2015 | Li6.8La Zr1.8Ta0.2O12 | Unknown | Other / Unknown | ceramic |  |  | 900 | 6 |  |  | 1200 | 24 | 0.001292 | 39.69412854 | 0.55
43 | 10.1111/jace.13578 | 2015 | Li6.8La Zr1.8Ta0.2O12 | Unknown | Other / Unknown | ceramic |  |  | 900 | 6 |  |  | 1200 | 24 | 0.000688 | 29.95929515 | 0.55
43 | 10.1111/jace.13578 | 2015 | Li6.2La Zr1.2Ta0.8O12 | Unknown | Other / Unknown | ceramic |  |  | 900 | 6 |  |  | 1200 | 24 | 0.0198 | 79.49536924 | 0.53
43 | 10.1111/jace.13578 | 2015 | Li6.2La Zr1.2Ta0.8O12 | Unknown | Other / Unknown | ceramic |  |  | 900 | 6 |  |  | 1200 | 24 | 0.00792 | 59.9623688 | 0.53
43 | 10.1111/jace.13578 | 2015 | Li6.2La Zr1.2Ta0.8O12 | Unknown | Other / Unknown | ceramic |  |  | 900 | 6 |  |  | 1200 | 24 | 0.002449 | 39.69412854 | 0.53
43 | 10.1111/jace.13578 | 2015 | Li6.2La Zr1.2Ta0.8O12 | Unknown | Other / Unknown | ceramic |  |  | 900 | 6 |  |  | 1200 | 24 | 0.001305 | 29.74904678 | 0.53
43 | 10.1111/jace.13578 | 2015 | Li6.4La Zr1.4Ta0.6O12 | Unknown | Other / Unknown | ceramic |  |  | 900 | 6 |  |  | 1200 | 24 | 1.034 | 79.49536924 | 0.4
43 | 10.1111/jace.13578 | 2015 | Li6.4La Zr1.4Ta0.6O12 | Unknown | Other / Unknown | ceramic |  |  | 900 | 6 |  |  | 1200 | 24 | 0.4626 | 59.38082561 | 0.4
43 | 10.1111/jace.13578 | 2015 | Li6.4La Zr1.4Ta0.6O12 | Unknown | Other / Unknown | ceramic |  |  | 900 | 6 |  |  | 1200 | 24 | 0.2122 | 39.69412854 | 0.4
43 | 10.1111/jace.13578 | 2015 | Li6.4La Zr1.4Ta0.6O12 | Unknown | Other / Unknown | ceramic |  |  | 900 | 6 |  |  | 1200 | 24 | 0.1321 | 29.74904678 | 0.4
43 | 10.1111/jace.13578 | 2015 | Li6.6La Zr1.6Ta0.4O12 | Unknown | Other / Unknown | ceramic |  |  | 900 | 6 |  |  | 1200 | 24 | 0.7579 | 79.2095759 | 0.41
43 | 10.1111/jace.13578 | 2015 | Li6.6La Zr1.6Ta0.4O12 | Unknown | Other / Unknown | ceramic |  |  | 900 | 6 |  |  | 1200 | 24 | 0.371 | 59.38082561 | 0.41
43 | 10.1111/jace.13578 | 2015 | Li6.6La Zr1.6Ta0.4O12 | Unknown | Other / Unknown | ceramic |  |  | 900 | 6 |  |  | 1200 | 24 | 0.1631 | 39.69412854 | 0.41
43 | 10.1111/jace.13578 | 2015 | Li6.6La Zr1.6Ta0.4O12 | Unknown | Other / Unknown | ceramic |  |  | 900 | 6 |  |  | 1200 | 24 | 0.1061 | 29.26813541 | 0.41
44 | 10.1149/2.009208jes | 2012 | Li6La3SnSbO12 | Halide | Garnet (LLZO) | ceramic |  |  | 900 | 6 |  |  | 1130 | 12 | 6.452 | 69.29698921 | 0.504
44 | 10.1149/2.009208jes | 2012 | Li6La3SnSbO12 | Halide | Garnet (LLZO) | ceramic |  |  | 900 | 6 |  |  | 1130 | 12 | 0.6393 | 49.892283 | 0.504
44 | 10.1149/2.009208jes | 2012 | Li6La3SnSbO12 | Halide | Garnet (LLZO) | ceramic |  |  | 900 | 6 |  |  | 1130 | 12 | 0.03858 | 29.83072437 | 0.504
44 | 10.1149/2.009208jes | 2012 | Li6La3SnSbO12 | Halide | Garnet (LLZO) | ceramic |  |  | 900 | 6 |  |  | 1130 | 12 | 0.00826 | 19.9040333 | 0.504
44 | 10.1149/2.009208jes | 2012 | Li6La3SnNbO12 | Halide | Garnet (LLZO) | ceramic |  |  | 900 | 6 |  |  | 1130 | 12 | 16.12 | 70.15402661 | 0.503
44 | 10.1149/2.009208jes | 2012 | Li6La3SnNbO12 | Halide | Garnet (LLZO) | ceramic |  |  | 900 | 6 |  |  | 1130 | 12 | 1.585 | 50.27363321 | 0.503
44 | 10.1149/2.009208jes | 2012 | Li6La3SnNbO12 | Halide | Garnet (LLZO) | ceramic |  |  | 900 | 6 |  |  | 1130 | 12 | 0.1106 | 30.16615553 | 0.503
44 | 10.1149/2.009208jes | 2012 | Li6La3SnNbO12 | Halide | Garnet (LLZO) | ceramic |  |  | 900 | 6 |  |  | 1130 | 12 | 0.02367 | 19.9040333 | 0.503
44 | 10.1149/2.009208jes | 2012 | Li6La3SnTaO12 | Halide | Garnet (LLZO) | ceramic |  |  | 900 | 6 |  |  | 1130 | 12 | 28.13 | 69.72438454 | 0.498
44 | 10.1149/2.009208jes | 2012 | Li6La3SnTaO12 | Halide | Garnet (LLZO) | ceramic |  |  | 900 | 6 |  |  | 1130 | 12 | 2.603 | 49.892283 | 0.498
44 | 10.1149/2.009208jes | 2012 | Li6La3SnTaO12 | Halide | Garnet (LLZO) | ceramic |  |  | 900 | 6 |  |  | 1130 | 12 | 0.1802 | 29.49695023 | 0.498
44 | 10.1149/2.009208jes | 2012 | Li6La3SnTaO12 | Halide | Garnet (LLZO) | ceramic |  |  | 900 | 6 |  |  | 1130 | 12 | 0.03858 | 19.59090381 | 0.498
45 | 10.1149/2.0241414jes | 2014 | Li5+0La3Nb2Sm0O12 | Unknown | Other / Unknown | ceramic |  |  | 700 | 6 |  |  | 1100 | 30 | 0.532 | 96.74909153 | 0.6
45 | 10.1149/2.0241414jes | 2014 | Li5+0La3Nb2Sm0O12 | Unknown | Other / Unknown | ceramic |  |  | 700 | 6 |  |  | 1100 | 30 | 0.2104 | 73.38276641 | 0.6
45 | 10.1149/2.0241414jes | 2014 | Li5+0La3Nb2Sm0O12 | Unknown | Other / Unknown | ceramic |  |  | 700 | 6 |  |  | 1100 | 30 | 0.04857 | 47.99275438 | 0.6
45 | 10.1149/2.0241414jes | 2014 | Li5+0La3Nb2Sm0O12 | Unknown | Other / Unknown | ceramic |  |  | 700 | 6 |  |  | 1100 | 30 | 0.004953 | 24.7749527 | 0.6
45 | 10.1149/2.0241414jes | 2014 | Li5+0.6La3Nb1.7Sm0.3O12 | Unknown | Other / Unknown | ceramic |  |  | 700 | 6 |  |  | 1100 | 30 | 1.477 | 99.30889916 | 0.38
45 | 10.1149/2.0241414jes | 2014 | Li5+0.6La3Nb1.7Sm0.3O12 | Unknown | Other / Unknown | ceramic |  |  | 700 | 6 |  |  | 1100 | 30 | 0.552 | 76.12298827 | 0.38
45 | 10.1149/2.0241414jes | 2014 | Li5+0.6La3Nb1.7Sm0.3O12 | Unknown | Other / Unknown | ceramic |  |  | 700 | 6 |  |  | 1100 | 30 | 0.2581 | 50.77021197 | 0.38
45 | 10.1149/2.0241414jes | 2014 | Li5+0.6La3Nb1.7Sm0.3O12 | Unknown | Other / Unknown | ceramic |  |  | 700 | 6 |  |  | 1100 | 30 | 0.05629 | 21.41295694 | 0.38
47 | 10.1021/acs.chemmater.9b00657 | 2019 | Li3.67[Si0.67P0.33]S4 | Unknown | Other / Unknown | ceramic |  |  |  |  | 750 | 18 |  |  | 0.3846 | 44.99205043 | 0.41
47 | 10.1021/acs.chemmater.9b00657 | 2019 | Li3.67[Si0.67P0.33]S4 | Unknown | Other / Unknown | ceramic |  |  |  |  | 750 | 18 |  |  | 0.3032 | 40.38761354 | 0.41
47 | 10.1021/acs.chemmater.9b00657 | 2019 | Li3.67[Si0.67P0.33]S4 | Unknown | Other / Unknown | ceramic |  |  |  |  | 750 | 18 |  |  | 0.2303 | 35.438639 | 0.41
47 | 10.1021/acs.chemmater.9b00657 | 2019 | Li3.67[Si0.67P0.33]S4 | Unknown | Other / Unknown | ceramic |  |  |  |  | 750 | 18 |  |  | 0.1868 | 29.62157096 | 0.41
47 | 10.1021/acs.chemmater.9b00657 | 2019 | Li3.67[Si0.67P0.33]S4 | Unknown | Other / Unknown | ceramic |  |  |  |  | 750 | 18 |  |  | 0.1552 | 26.0657555 | 0.41
47 | 10.1021/acs.chemmater.9b00657 | 2019 | Li3.5[Si0.5P0.5]S4 | Unknown | Other / Unknown | ceramic |  |  |  |  | 750 | 18 |  |  | 1.254 | 44.82007902 | 0.4
47 | 10.1021/acs.chemmater.9b00657 | 2019 | Li3.5[Si0.5P0.5]S4 | Unknown | Other / Unknown | ceramic |  |  |  |  | 750 | 18 |  |  | 1.028 | 40.47709738 | 0.4
47 | 10.1021/acs.chemmater.9b00657 | 2019 | Li3.5[Si0.5P0.5]S4 | Unknown | Other / Unknown | ceramic |  |  |  |  | 750 | 18 |  |  | 0.8138 | 34.95374469 | 0.4
47 | 10.1021/acs.chemmater.9b00657 | 2019 | Li3.5[Si0.5P0.5]S4 | Unknown | Other / Unknown | ceramic |  |  |  |  | 750 | 18 |  |  | 0.6294 | 28.99857854 | 0.4
47 | 10.1021/acs.chemmater.9b00657 | 2019 | Li3.5[Si0.5P0.5]S4 | Unknown | Other / Unknown | ceramic |  |  |  |  | 750 | 18 |  |  | 0.497 | 24.46993339 | 0.4
47 | 10.1021/acs.chemmater.9b00657 | 2019 | Li3.25[Si0.25P0.75]S4 | Unknown | Other / Unknown | ceramic |  |  |  |  | 750 | 18 |  |  | 1.985 | 44.21359713 | 0.34
47 | 10.1021/acs.chemmater.9b00657 | 2019 | Li3.25[Si0.25P0.75]S4 | Unknown | Other / Unknown | ceramic |  |  |  |  | 750 | 18 |  |  | 1.717 | 40.22058265 | 0.34
47 | 10.1021/acs.chemmater.9b00657 | 2019 | Li3.25[Si0.25P0.75]S4 | Unknown | Other / Unknown | ceramic |  |  |  |  | 750 | 18 |  |  | 1.389 | 35.04015332 | 0.34
47 | 10.1021/acs.chemmater.9b00657 | 2019 | Li3.25[Si0.25P0.75]S4 | Unknown | Other / Unknown | ceramic |  |  |  |  | 750 | 18 |  |  | 1.159 | 30.33000522 | 0.34
47 | 10.1021/acs.chemmater.9b00657 | 2019 | Li3.25[Si0.25P0.75]S4 | Unknown | Other / Unknown | ceramic |  |  |  |  | 750 | 18 |  |  | 1.075 | 26.67670017 | 0.34
48 | 10.1021/cm9810382 | 1999 | LiSr1.6500.35Ti1.3Ta1.7O9 | Sulfide | Other / Unknown | ceramic |  |  | 1100 | 12 |  |  | 1250 | 6 | 0.3779 | 141.1946104 | 0.35
48 | 10.1021/cm9810382 | 1999 | LiSr1.6500.35Ti1.3Ta1.7O9 | Sulfide | Other / Unknown | ceramic |  |  | 1100 | 12 |  |  | 1250 | 6 | 0.1742 | 105.3253499 | 0.35
48 | 10.1021/cm9810382 | 1999 | LiSr1.6500.35Ti1.3Ta1.7O9 | Sulfide | Other / Unknown | ceramic |  |  | 1100 | 12 |  |  | 1250 | 6 | 0.06841 | 75.51044656 | 0.35
48 | 10.1021/cm9810382 | 1999 | LiSr1.6500.35Ti1.3Ta1.7O9 | Sulfide | Other / Unknown | ceramic |  |  | 1100 | 12 |  |  | 1250 | 6 | 0.02856 | 54.49111503 | 0.35
48 | 10.1021/cm9810382 | 1999 | LiSr1.6500.35Ti1.3Ta1.7O9 | Sulfide | Other / Unknown | ceramic |  |  | 1100 | 12 |  |  | 1250 | 6 | 0.01243 | 28.71583271 | 0.35
48 | 10.1021/cm9810382 | 1999 | LiSr1.6500.35Zr1.3Ta1.7O9 | Sulfide | Other / Unknown | ceramic |  |  | 1100 | 12 |  |  | 1300 | 9 | 1.125 | 144.1931103 | 0.36
48 | 10.1021/cm9810382 | 1999 | LiSr1.6500.35Zr1.3Ta1.7O9 | Sulfide | Other / Unknown | ceramic |  |  | 1100 | 12 |  |  | 1300 | 9 | 0.4093 | 108.8020039 | 0.36
48 | 10.1021/cm9810382 | 1999 | LiSr1.6500.35Zr1.3Ta1.7O9 | Sulfide | Other / Unknown | ceramic |  |  | 1100 | 12 |  |  | 1300 | 9 | 0.2806 | 98.01907122 | 0.36
48 | 10.1021/cm9810382 | 1999 | LiSr1.6500.35Zr1.3Ta1.7O9 | Sulfide | Other / Unknown | ceramic |  |  | 1100 | 12 |  |  | 1300 | 9 | 0.05737 | 54.13189117 | 0.36
48 | 10.1021/cm9810382 | 1999 | LiSr1.6500.35Zr1.3Ta1.7O9 | Sulfide | Other / Unknown | ceramic |  |  | 1100 | 12 |  |  | 1300 | 9 | 0.02801 | 30.66469734 | 0.36
49 | 10.1021/cm0300516 | 2003 | Li0.33La(2/3)-x0(1/3)-0.22TiO3 | Unknown | Other / Unknown | ceramic |  |  | 1100 | 11 |  |  | 1350 | 6 | 32.2 | 97.02979633 | 0.33
49 | 10.1021/cm0300516 | 2003 | Li0.33La(2/3)-x0(1/3)-0.22TiO3 | Unknown | Other / Unknown | ceramic |  |  | 1100 | 11 |  |  | 1350 | 6 | 12.65 | 74.15181222 | 0.33
49 | 10.1021/cm0300516 | 2003 | Li0.33La(2/3)-x0(1/3)-0.22TiO3 | Unknown | Other / Unknown | ceramic |  |  | 1100 | 11 |  |  | 1350 | 6 | 4.193 | 40.8818868 | 0.33
49 | 10.1021/cm0300516 | 2003 | Li0.33La(2/3)-x0(1/3)-0.22TiO3 | Unknown | Other / Unknown | ceramic |  |  | 1100 | 11 |  |  | 1350 | 6 | 1.803 | 22.16890011 | 0.33
49 | 10.1021/cm0300516 | 2003 | Li0.33La(2/3)-x0(1/3)-0.22TiO3 | Unknown | Other / Unknown | ceramic |  |  | 1100 | 11 |  |  | 1350 | 6 | 0.4253 | 0.590111138 | 0.33
50 | 10.1039/d0ta00517g | 2020 | Li1.5Al0.5Sc0Ge20.50(PO4)3 | Unknown | Other / Unknown | melt-quench | 1290 | 1 |  |  | 500 | 2 |  |  | 2.989 | 25 | 0.286
50 | 10.1039/d0ta00517g | 2020 | Li1.5Al0.33Sc0.17Ge20.330.17(PO4)3 | Unknown | Other / Unknown | melt-quench | 1290 | 1 |  |  | 500 | 2 |  |  | 5.826 | 25 | 0.282
50 | 10.1039/d0ta00517g | 2020 | Li1.5Al0.17Sc0.33Ge20.170.33(PO4)3 | Unknown | Other / Unknown | melt-quench | 1290 | 1 |  |  | 500 | 2 |  |  | 0.379 | 25 | 0.45
50 | 10.1039/d0ta00517g | 2020 | Li1.5Al0Sc0.5Ge200.5(PO4)3 | Unknown | Other / Unknown | melt-quench | 1290 | 1 |  |  | 500 | 2 |  |  | 0.051 | 25 | 0.483
51 | 10.1063/1.4962437 | 2016 | Li₃OBr | Halide | Anti-Perovskite | ceramic |  |  |  |  | 480 | 6 |  |  | 0.05276 | 70.0951079 | 0.7
51 | 10.1063/1.4962437 | 2016 | Li₃OBr | Halide | Anti-Perovskite | ceramic |  |  |  |  | 480 | 6 |  |  | 0.006669 | 49.88184771 | 0.7
51 | 10.1063/1.4962437 | 2016 | Li₃OBr | Halide | Anti-Perovskite | ceramic |  |  |  |  | 480 | 6 |  |  | 0.00108 | 24.97746141 | 0.7
51 | 10.1063/1.4962437 | 2016 | 14:86 (w/w) Li₇O₂Br₃ : Li₃OBr | Halide | Anti-Perovskite | ceramic |  |  |  |  | 480 | 6 |  |  | 0.02668 | 64.66615369 | 0.63
51 | 10.1063/1.4962437 | 2016 | 14:86 (w/w) Li₇O₂Br₃ : Li₃OBr | Halide | Anti-Perovskite | ceramic |  |  |  |  | 480 | 6 |  |  | 0.01072 | 49.88184771 | 0.63
51 | 10.1063/1.4962437 | 2016 | 14:86 (w/w) Li₇O₂Br₃ : Li₃OBr | Halide | Anti-Perovskite | ceramic |  |  |  |  | 480 | 6 |  |  | 0.001735 | 26.83590066 | 0.63
51 | 10.1063/1.4962437 | 2016 | 39:61 (w/w) Li₇O₂Br₃ : Li₃OBr | Halide | Anti-Perovskite | ceramic |  |  |  |  | 480 | 6 |  |  | 0.02338 | 65.05689469 | 0.67
51 | 10.1063/1.4962437 | 2016 | 39:61 (w/w) Li₇O₂Br₃ : Li₃OBr | Halide | Anti-Perovskite | ceramic |  |  |  |  | 480 | 6 |  |  | 0.01072 | 49.52536599 | 0.67
51 | 10.1063/1.4962437 | 2016 | 39:61 (w/w) Li₇O₂Br₃ : Li₃OBr | Halide | Anti-Perovskite | ceramic |  |  |  |  | 480 | 6 |  |  | 0.002896 | 26.83590066 | 0.67
51 | 10.1063/1.4962437 | 2016 | 41:59 (w/w) Li₇O₂Br₃ : Li₃OBr | Halide | Anti-Perovskite | ceramic |  |  |  |  | 480 | 6 |  |  | 0.2111 | 64.66615369 | 0.61
51 | 10.1063/1.4962437 | 2016 | 41:59 (w/w) Li₇O₂Br₃ : Li₃OBr | Halide | Anti-Perovskite | ceramic |  |  |  |  | 480 | 6 |  |  | 0.06622 | 49.33389999 | 0.61
51 | 10.1063/1.4962437 | 2016 | 41:59 (w/w) Li₇O₂Br₃ : Li₃OBr | Halide | Anti-Perovskite | ceramic |  |  |  |  | 480 | 6 |  |  | 0.005726 | 26.69468046 | 0.61
51 | 10.1063/1.4962437 | 2016 | 44:56 (w/w) Li₇O₂Br₃ : Li₃OBr | Halide | Anti-Perovskite | ceramic |  |  |  |  | 480 | 6 |  |  | 0.124 | 64.84541678 | 0.41
51 | 10.1063/1.4962437 | 2016 | 44:56 (w/w) Li₇O₂Br₃ : Li₃OBr | Halide | Anti-Perovskite | ceramic |  |  |  |  | 480 | 6 |  |  | 0.0592 | 49.68891629 | 0.41
51 | 10.1063/1.4962437 | 2016 | 44:56 (w/w) Li₇O₂Br₃ : Li₃OBr | Halide | Anti-Perovskite | ceramic |  |  |  |  | 480 | 6 |  |  | 0.02291 | 26.69468046 | 0.41
52 | 10.1016/0167-2738(87)90119-6 | 1987 | Li₈SiN₄ | Nitride | Nitride | ceramic |  |  |  |  | 1348 | 0.25 |  |  | 8.199 | 244.3947676 | 0.48
52 | 10.1016/0167-2738(87)90119-6 | 1987 | Li₈SiN₄ | Nitride | Nitride | ceramic |  |  |  |  | 1348 | 0.25 |  |  | 1.314 | 161.9826067 | 0.48
52 | 10.1016/0167-2738(87)90119-6 | 1987 | Li₈SiN₄ | Nitride | Nitride | ceramic |  |  |  |  | 1348 | 0.25 |  |  | 0.2909 | 111.4994113 | 0.48
52 | 10.1016/0167-2738(87)90119-6 | 1987 | Li₈SiN₄ | Nitride | Nitride | ceramic |  |  |  |  | 1348 | 0.25 |  |  | 0.05845 | 74.29540764 | 0.48
52 | 10.1016/0167-2738(87)90119-6 | 1987 | Li₈SiN₄ | Nitride | Nitride | ceramic |  |  |  |  | 1348 | 0.25 |  |  | 0.01311 | 40.91147439 | 0.48
52 | 10.1016/0167-2738(87)90119-6 | 1987 | Li₈SiN₄ | Nitride | Nitride | ceramic |  |  |  |  | 1348 | 0.25 |  |  | 0.002421 | 13.06966787 | 0.48
52 | 10.1016/0167-2738(87)90119-6 | 1987 | Li₅SiN₃ | Nitride | Nitride | ceramic |  |  |  |  | 1348 | 0.25 |  |  | 4.664 | 310.338444 | 0.59
52 | 10.1016/0167-2738(87)90119-6 | 1987 | Li₅SiN₃ | Nitride | Nitride | ceramic |  |  |  |  | 1348 | 0.25 |  |  | 1.485 | 245.409235 | 0.59
52 | 10.1016/0167-2738(87)90119-6 | 1987 | Li₅SiN₃ | Nitride | Nitride | ceramic |  |  |  |  | 1348 | 0.25 |  |  | 0.4012 | 196.0868332 | 0.59
52 | 10.1016/0167-2738(87)90119-6 | 1987 | Li₅SiN₃ | Nitride | Nitride | ceramic |  |  |  |  | 1348 | 0.25 |  |  | 0.1202 | 154.6373555 | 0.59
52 | 10.1016/0167-2738(87)90119-6 | 1987 | Li₅SiN₃ | Nitride | Nitride | ceramic |  |  |  |  | 1348 | 0.25 |  |  | 0.024 | 115.6222572 | 0.59
52 | 10.1016/0167-2738(87)90119-6 | 1987 | Li₅SiN₃ | Nitride | Nitride | ceramic |  |  |  |  | 1348 | 0.25 |  |  | 0.002213 | 64.52926548 | 0.59
52 | 10.1016/0167-2738(87)90119-6 | 1987 | Li₅SiN₃ | Nitride | Nitride | ceramic |  |  |  |  | 1348 | 0.25 |  |  | 0.0003471 | 39.74307192 | 0.59
53 | 10.1016/0167-2738(90)90432-Q | 1990 | LiPN2 | Nitride | Nitride | ceramic |  |  |  |  | 800 | 24 | 900 | 1 | 0.01768 | 210.0958658 | 0.61
53 | 10.1016/0167-2738(90)90432-Q | 1990 | LiPN2 | Nitride | Nitride | ceramic |  |  |  |  | 800 | 24 | 900 | 1 | 0.004916 | 173.2048432 | 0.61
53 | 10.1016/0167-2738(90)90432-Q | 1990 | LiPN2 | Nitride | Nitride | ceramic |  |  |  |  | 800 | 24 | 900 | 1 | 0.001257 | 142.3152796 | 0.61
53 | 10.1016/0167-2738(90)90432-Q | 1990 | LiPN2 | Nitride | Nitride | ceramic |  |  |  |  | 800 | 24 | 900 | 1 | 0.000299 | 113.4130678 | 0.61
53 | 10.1016/0167-2738(90)90432-Q | 1990 | Li7PN4 | Nitride | Nitride | ceramic |  |  |  |  | 620 | 24 | 900 | 1 | 0.1047 | 181.197194 | 0.49
53 | 10.1016/0167-2738(90)90432-Q | 1990 | Li7PN4 | Nitride | Nitride | ceramic |  |  |  |  | 620 | 24 | 900 | 1 | 0.03418 | 141.5451369 | 0.49
53 | 10.1016/0167-2738(90)90432-Q | 1990 | Li7PN4 | Nitride | Nitride | ceramic |  |  |  |  | 620 | 24 | 900 | 1 | 0.007309 | 102.6118572 | 0.49
53 | 10.1016/0167-2738(90)90432-Q | 1990 | Li7PN4 | Nitride | Nitride | ceramic |  |  |  |  | 620 | 24 | 900 | 1 | 0.001795 | 71.9465235 | 0.49
54 | 10.1039/c5cc07793a | 2015 | 90LiBH4:10P2S5 | Sulfide | Sulfide Glass / Glass-ceramic | ceramic |  |  |  |  | 150 | 2 |  |  | 48.53 | 149.6418638 | 0.38
54 | 10.1039/c5cc07793a | 2015 | 90LiBH4:10P2S5 | Sulfide | Sulfide Glass / Glass-ceramic | ceramic |  |  |  |  | 150 | 2 |  |  | 20.48 | 109.7496994 | 0.38
54 | 10.1039/c5cc07793a | 2015 | 90LiBH4:10P2S5 | Sulfide | Sulfide Glass / Glass-ceramic | ceramic |  |  |  |  | 150 | 2 |  |  | 13.51 | 89.91338361 | 0.38
54 | 10.1039/c5cc07793a | 2015 | 90LiBH4:10P2S5 | Sulfide | Sulfide Glass / Glass-ceramic | ceramic |  |  |  |  | 150 | 2 |  |  | 6.865 | 70.03503164 | 0.38
54 | 10.1039/c5cc07793a | 2015 | 90LiBH4:10P2S5 | Sulfide | Sulfide Glass / Glass-ceramic | ceramic |  |  |  |  | 150 | 2 |  |  | 3.308 | 49.75876213 | 0.38
54 | 10.1039/c5cc07793a | 2015 | 90LiBH4:10P2S5 | Sulfide | Sulfide Glass / Glass-ceramic | ceramic |  |  |  |  | 150 | 2 |  |  | 1.478 | 32.03882032 | 0.38
55 | 10.1038/NMAT3066 | 2011 | Li10GeP2S12 | Sulfide | LGPS (Thio-LISICON) | ceramic |  |  |  |  | 550 | 8 |  |  | 89.4 | 110.67117 | 0.25
55 | 10.1038/NMAT3066 | 2011 | Li10GeP2S12 | Sulfide | LGPS (Thio-LISICON) | ceramic |  |  |  |  | 550 | 8 |  |  | 55.99 | 83.98392879 | 0.25
55 | 10.1038/NMAT3066 | 2011 | Li10GeP2S12 | Sulfide | LGPS (Thio-LISICON) | ceramic |  |  |  |  | 550 | 8 |  |  | 33.46 | 64.57602314 | 0.25
55 | 10.1038/NMAT3066 | 2011 | Li10GeP2S12 | Sulfide | LGPS (Thio-LISICON) | ceramic |  |  |  |  | 550 | 8 |  |  | 19.02 | 45.20981026 | 0.25
55 | 10.1038/NMAT3066 | 2011 | Li10GeP2S12 | Sulfide | LGPS (Thio-LISICON) | ceramic |  |  |  |  | 550 | 8 |  |  | 11.33 | 27.04662879 | 0.25
55 | 10.1038/NMAT3066 | 2011 | Li10GeP2S12 | Sulfide | LGPS (Thio-LISICON) | ceramic |  |  |  |  | 550 | 8 |  |  | 2.13 | -15.86431255 | 0.25
55 | 10.1038/NMAT3066 | 2011 | Li10GeP2S12 | Sulfide | LGPS (Thio-LISICON) | ceramic |  |  |  |  | 550 | 8 |  |  | 0.7407 | -36.09835356 | 0.25
56 | 10.1149/2.0501412jes | 2014 | Li10SiP2S12 | Sulfide | LGPS (Thio-LISICON) | ceramic |  |  |  |  | 550 | 8 |  |  | 3.043 | 119.8606978 | 0.349
56 | 10.1149/2.0501412jes | 2014 | Li10SiP2S12 | Sulfide | LGPS (Thio-LISICON) | ceramic |  |  |  |  | 550 | 8 |  |  | 1.517 | 89.90679297 | 0.349
56 | 10.1149/2.0501412jes | 2014 | Li10SiP2S12 | Sulfide | LGPS (Thio-LISICON) | ceramic |  |  |  |  | 550 | 8 |  |  | 0.571 | 59.58883994 | 0.349
56 | 10.1149/2.0501412jes | 2014 | Li10SiP2S12 | Sulfide | LGPS (Thio-LISICON) | ceramic |  |  |  |  | 550 | 8 |  |  | 0.1433 | 29.48412745 | 0.349
56 | 10.1149/2.0501412jes | 2014 | Li₁₀GeP₂S₁₂ | Sulfide | LGPS (Thio-LISICON) | ceramic |  |  |  |  | 550 | 8 |  |  | 20.5 | 119.6769794 | 0.25
56 | 10.1149/2.0501412jes | 2014 | Li₁₀GeP₂S₁₂ | Sulfide | LGPS (Thio-LISICON) | ceramic |  |  |  |  | 550 | 8 |  |  | 12.01 | 89.90679297 | 0.25
56 | 10.1149/2.0501412jes | 2014 | Li₁₀GeP₂S₁₂ | Sulfide | LGPS (Thio-LISICON) | ceramic |  |  |  |  | 550 | 8 |  |  | 5.93 | 59.72175117 | 0.25
56 | 10.1149/2.0501412jes | 2014 | Li₁₀GeP₂S₁₂ | Sulfide | LGPS (Thio-LISICON) | ceramic |  |  |  |  | 550 | 8 |  |  | 2.361 | 29.79492764 | 0.25
56 | 10.1149/2.0501412jes | 2014 | Li10SiP2S12 | Sulfide | LGPS (Thio-LISICON) | ceramic |  |  |  |  | 550 | 8 |  |  | 9.573 | 119.8606978 | 0.27
56 | 10.1149/2.0501412jes | 2014 | Li10SiP2S12 | Sulfide | LGPS (Thio-LISICON) | ceramic |  |  |  |  | 550 | 8 |  |  | 5.244 | 89.61835789 | 0.27
56 | 10.1149/2.0501412jes | 2014 | Li10SiP2S12 | Sulfide | LGPS (Thio-LISICON) | ceramic |  |  |  |  | 550 | 8 |  |  | 2.619 | 59.58883994 | 0.27
56 | 10.1149/2.0501412jes | 2014 | Li10SiP2S12 | Sulfide | LGPS (Thio-LISICON) | ceramic |  |  |  |  | 550 | 8 |  |  | 0.8957 | 29.59315573 | 0.27
56 | 10.1149/2.0501412jes | 2014 | Li10SiP2S12 | Sulfide | LGPS (Thio-LISICON) | ceramic |  |  |  |  | 550 | 8 |  |  | 13.07 | 119.491891 | 0.196
56 | 10.1149/2.0501412jes | 2014 | Li10SiP2S12 | Sulfide | LGPS (Thio-LISICON) | ceramic |  |  |  |  | 550 | 8 |  |  | 7.93 | 89.74868957 | 0.196
56 | 10.1149/2.0501412jes | 2014 | Li10SiP2S12 | Sulfide | LGPS (Thio-LISICON) | ceramic |  |  |  |  | 550 | 8 |  |  | 4.513 | 59.58883994 | 0.196
56 | 10.1149/2.0501412jes | 2014 | Li10SiP2S12 | Sulfide | LGPS (Thio-LISICON) | ceramic |  |  |  |  | 550 | 8 |  |  | 2.294 | 29.48412745 | 0.196
57 | 10.1016/j.jpowsour.2012.11.130 | 2013 | Li₁₀GeP₂S₁₂ | Sulfide | LGPS (Thio-LISICON) | ceramic |  |  |  |  | 550 | 8 |  |  | 0.5676 | 119.6044656 | 0.065
57 | 10.1016/j.jpowsour.2012.11.130 | 2013 | Li₁₀GeP₂S₁₂ | Sulfide | LGPS (Thio-LISICON) | ceramic |  |  |  |  | 550 | 8 |  |  | 0.6795 | 86.96768646 | 0.065
57 | 10.1016/j.jpowsour.2012.11.130 | 2013 | Li₁₀GeP₂S₁₂ | Sulfide | LGPS (Thio-LISICON) | ceramic |  |  |  |  | 550 | 8 |  |  | 0.2812 | 70.38872368 | 0.065
57 | 10.1016/j.jpowsour.2012.11.130 | 2013 | Li₁₀GeP₂S₁₂ | Sulfide | LGPS (Thio-LISICON) | ceramic |  |  |  |  | 550 | 8 |  |  | 3.97 | 67.32653095 | 0.065
57 | 10.1016/j.jpowsour.2012.11.130 | 2013 | Li₁₀GeP₂S₁₂ | Sulfide | LGPS (Thio-LISICON) | ceramic |  |  |  |  | 550 | 8 |  |  | 0.2173 | 42.50457289 | 0.065
58 | 10.1016/j.ssi.2015.11.034 | 2016 | Li7P3S11 (70 Li2S – 30 P2S5, mol-%) | Sulfide | Li₇P₃S₁₁ (Glass-ceramic) | ceramic | [6 empty] | 250 | 12 | 1.004 | 59.57998296 | 0.29
58 | 10.1016/j.ssi.2015.11.034 | 2016 | Li7P3S11 (70 Li2S – 30 P2S5, mol-%) | Sulfide | Li₇P₃S₁₁ (Glass-ceramic) | ceramic | [6 empty] | 250 | 12 | 1.002 | 39.71370406 | 0.29
58 | 10.1016/j.ssi.2015.11.034 | 2016 | Li7P3S11 (70 Li2S – 30 P2S5, mol-%) | Sulfide | Li₇P₃S₁₁ (Glass-ceramic) | ceramic | [6 empty] | 250 | 12 | 1.001 | 24.78116598 | 0.29
58 | 10.1016/j.ssi.2015.11.034 | 2016 | Li7P3S11 (70 Li2S – 30 P2S5, mol-%) | Sulfide | Li₇P₃S₁₁ (Glass-ceramic) | ceramic | [6 empty] | 250 | 12 | 0.9989 | 9.706625634 | 0.29
58 | 10.1016/j.ssi.2015.11.034 | 2016 | Li7P3S11 (70 Li2S – 30 P2S5, mol-%) | Sulfide | Li₇P₃S₁₁ (Glass-ceramic) | ceramic | [6 empty] | 250 | 12 | 0.9953 | -10.11531625 | 0.29
59 | 10.1021/acs.chemmater.8b04051 | 2019 | Li₇SiPS₈ , tethra | Sulfide | Other / Unknown | melt-quench |  |  |  |  | 950 | 122 |  |  | 0.0001014 | -40.2549751 | 0.27
59 | 10.1021/acs.chemmater.8b04051 | 2019 | Li₇SiPS₈ , tethra | Sulfide | Other / Unknown | melt-quench |  |  |  |  | 950 | 122 |  |  | 5.92e-05 | -48.14774998 | 0.27
59 | 10.1021/acs.chemmater.8b04051 | 2019 | Li₇SiPS₈ , tethra | Sulfide | Other / Unknown | melt-quench |  |  |  |  | 950 | 122 |  |  | 3.567e-05 | -56.09842855 | 0.27
59 | 10.1021/acs.chemmater.8b04051 | 2019 | Li₇SiPS₈ , tethra | Sulfide | Other / Unknown | melt-quench |  |  |  |  | 950 | 122 |  |  | 2.078e-05 | -63.97342359 | 0.27
59 | 10.1021/acs.chemmater.8b04051 | 2019 | Li₇SiPS₈ , tethra | Sulfide | Other / Unknown | melt-quench |  |  |  |  | 950 | 122 |  |  | 1.183e-05 | -72.19183145 | 0.27
59 | 10.1021/acs.chemmater.8b04051 | 2019 | Li₇SiPS₈ , tethra | Sulfide | Other / Unknown | melt-quench |  |  |  |  | 950 | 122 |  |  | 7.164e-06 | -80.21452534 | 0.27
59 | 10.1021/acs.chemmater.8b04051 | 2019 | Li₇SiPS₈ , Ortho | Sulfide | Other / Unknown | melt-quench |  |  |  |  | 950 | 2 |  |  | 0.01871 | -15.18401024 | 0.29
59 | 10.1021/acs.chemmater.8b04051 | 2019 | Li₇SiPS₈ , Ortho | Sulfide | Other / Unknown | melt-quench |  |  |  |  | 950 | 2 |  |  | 0.01334 | -22.96987031 | 0.29
59 | 10.1021/acs.chemmater.8b04051 | 2019 | Li₇SiPS₈ , Ortho | Sulfide | Other / Unknown | melt-quench |  |  |  |  | 950 | 2 |  |  | 0.009023 | -30.85615572 | 0.29
59 | 10.1021/acs.chemmater.8b04051 | 2019 | Li₇SiPS₈ , Ortho | Sulfide | Other / Unknown | melt-quench |  |  |  |  | 950 | 2 |  |  | 0.002316 | -53.59030501 | 0.29
59 | 10.1021/acs.chemmater.8b04051 | 2019 | Li₇SiPS₈ , Ortho | Sulfide | Other / Unknown | melt-quench |  |  |  |  | 950 | 2 |  |  | 0.0007542 | -68.57153393 | 0.29
59 | 10.1021/acs.chemmater.8b04051 | 2019 | Li₇SiPS₈ , Ortho | Sulfide | Other / Unknown | melt-quench |  |  |  |  | 950 | 2 |  |  | 0.0004863 | -76.25735965 | 0.29
60 | 10.1038/NMAT4821 | 2016 | Li₇La₂.₇₅Ca₀.₂₅Zr₁.₇₅Nb₀.₂₅O₁₂ | Oxide (Other) | Other / Unknown | sol-gel | 400 | 10 | 800 | 10 |  |  | 1050 | 12 | 0.7467 | 49.93925017 | 0.35
60 | 10.1038/NMAT4821 | 2016 | Li₇La₂.₇₅Ca₀.₂₅Zr₁.₇₅Nb₀.₂₅O₁₂ | Oxide (Other) | Other / Unknown | sol-gel | 400 | 10 | 800 | 10 |  |  | 1050 | 12 | 0.6274 | 44.96371293 | 0.35
60 | 10.1038/NMAT4821 | 2016 | Li₇La₂.₇₅Ca₀.₂₅Zr₁.₇₅Nb₀.₂₅O₁₂ | Oxide (Other) | Other / Unknown | sol-gel | 400 | 10 | 800 | 10 |  |  | 1050 | 12 | 0.4971 | 39.85472011 | 0.35
60 | 10.1038/NMAT4821 | 2016 | Li₇La₂.₇₅Ca₀.₂₅Zr₁.₇₅Nb₀.₂₅O₁₂ | Oxide (Other) | Other / Unknown | sol-gel | 400 | 10 | 800 | 10 |  |  | 1050 | 12 | 0.432 | 34.98317516 | 0.35
60 | 10.1038/NMAT4821 | 2016 | Li₇La₂.₇₅Ca₀.₂₅Zr₁.₇₅Nb₀.₂₅O₁₂ | Oxide (Other) | Other / Unknown | sol-gel | 400 | 10 | 800 | 10 |  |  | 1050 | 12 | 0.3228 | 29.98594131 | 0.35
60 | 10.1038/NMAT4821 | 2016 | Li₇La₂.₇₅Ca₀.₂₅Zr₁.₇₅Nb₀.₂₅O₁₂ | Oxide (Other) | Other / Unknown | sol-gel | 400 | 10 | 800 | 10 |  |  | 1050 | 12 | 0.2255 | 21.86048762 | 0.35
62 | 10.1016/j.jeurceramsoc.2014.11.023 | 2014 | Li₁.₂Al₀.₂Ti₁.₈(PO₄)₃ | Oxide (NASICON) | NASICON | ceramic |  |  | 1100 |  |  |  | 1000 | 6 | 81.66 | 237.6326211 | 0.28
62 | 10.1016/j.jeurceramsoc.2014.11.023 | 2014 | Li₁.₂Al₀.₂Ti₁.₈(PO₄)₃ | Oxide (NASICON) | NASICON | ceramic |  |  | 1100 |  |  |  | 1000 | 6 | 16.08 | 118.8316239 | 0.28
62 | 10.1016/j.jeurceramsoc.2014.11.023 | 2014 | Li₁.₂Al₀.₂Ti₁.₈(PO₄)₃ | Oxide (NASICON) | NASICON | ceramic |  |  | 1100 |  |  |  | 1000 | 6 | 8.7 | 89.623622 | 0.28
62 | 10.1016/j.jeurceramsoc.2014.11.023 | 2014 | Li₁.₂Al₀.₂Ti₁.₈(PO₄)₃ | Oxide (NASICON) | NASICON | ceramic |  |  | 1100 |  |  |  | 1000 | 6 | 2.282 | 29.97307706 | 0.28
62 | 10.1016/j.jeurceramsoc.2014.11.023 | 2014 | Li₁.₄Al₀.₄Ti₁.₆(PO₄)₃ | Oxide (NASICON) | NASICON | ceramic |  |  | 1100 |  |  |  | 1000 | 6 | 76.34 | 194.8307566 | 0.3
62 | 10.1016/j.jeurceramsoc.2014.11.023 | 2014 | Li₁.₄Al₀.₄Ti₁.₆(PO₄)₃ | Oxide (NASICON) | NASICON | ceramic |  |  | 1100 |  |  |  | 1000 | 6 | 34.31 | 146.5560379 | 0.3
62 | 10.1016/j.jeurceramsoc.2014.11.023 | 2014 | Li₁.₄Al₀.₄Ti₁.₆(PO₄)₃ | Oxide (NASICON) | NASICON | ceramic |  |  | 1100 |  |  |  | 1000 | 6 | 13.89 | 84.61127306 | 0.3
62 | 10.1016/j.jeurceramsoc.2014.11.023 | 2014 | Li₁.₄Al₀.₄Ti₁.₆(PO₄)₃ | Oxide (NASICON) | NASICON | ceramic |  |  | 1100 |  |  |  | 1000 | 6 | 4.132 | 34.72419029 | 0.3
62 | 10.1016/j.jeurceramsoc.2014.11.023 | 2014 | Li₁.₂Al₀.₂Ge₁.₈(PO₄)₃ | Oxide (NASICON) | NASICON | ceramic |  |  | 1100 |  |  |  | 1000 | 6 | 0.2874 | 38.42889489 | 0.33
62 | 10.1016/j.jeurceramsoc.2014.11.023 | 2014 | Li₁.₂Al₀.₂Ge₁.₈(PO₄)₃ | Oxide (NASICON) | NASICON | ceramic |  |  | 1100 |  |  |  | 1000 | 6 | 0.1792 | 21.96409111 | 0.33
62 | 10.1016/j.jeurceramsoc.2014.11.023 | 2014 | Li₁.₂Al₀.₂Ge₁.₈(PO₄)₃ | Oxide (NASICON) | NASICON | ceramic |  |  | 1100 |  |  |  | 1000 | 6 | 0.06801 | -4.735417573 | 0.33
62 | 10.1016/j.jeurceramsoc.2014.11.023 | 2014 | Li₁.₂Al₀.₂Ge₁.₈(PO₄)₃ | Oxide (NASICON) | NASICON | ceramic |  |  | 1100 |  |  |  | 1000 | 6 | 0.007195 | -48.99204934 | 0.33
62 | 10.1016/j.jeurceramsoc.2014.11.023 | 2014 | Li₁.₂Al₀.₂Ge₁.₈(PO₄)₃ | Oxide (NASICON) | NASICON | ceramic |  |  | 1100 |  |  |  | 1000 | 6 | 0.0001424 | -75.30649421 | 0.33
62 | 10.1016/j.jeurceramsoc.2014.11.023 | 2014 | Li₁.₅Al₀.₅Ge₁.₅(PO₄)₃ | Oxide (NASICON) | NASICON | ceramic |  |  | 1100 |  |  |  | 1000 | 6 | 11.73 | 221.6594489 | 0.38
62 | 10.1016/j.jeurceramsoc.2014.11.023 | 2014 | Li₁.₅Al₀.₅Ge₁.₅(PO₄)₃ | Oxide (NASICON) | NASICON | ceramic |  |  | 1100 |  |  |  | 1000 | 6 | 1.926 | 116.9523238 | 0.38
62 | 10.1016/j.jeurceramsoc.2014.11.023 | 2014 | Li₁.₅Al₀.₅Ge₁.₅(PO₄)₃ | Oxide (NASICON) | NASICON | ceramic |  |  | 1100 |  |  |  | 1000 | 6 | 0.399 | 55.69676727 | 0.38
62 | 10.1016/j.jeurceramsoc.2014.11.023 | 2014 | Li₁.₅Al₀.₅Ge₁.₅(PO₄)₃ | Oxide (NASICON) | NASICON | ceramic |  |  | 1100 |  |  |  | 1000 | 6 | 0.04153 | 5.916133092 | 0.38
62 | 10.1016/j.jeurceramsoc.2014.11.023 | 2014 | Li₁.₅Al₀.₅Ge₁.₅(PO₄)₃ | Oxide (NASICON) | NASICON | ceramic |  |  | 1100 |  |  |  | 1000 | 6 | 0.001798 | -43.66377376 | 0.38
63 | 10.1021/cm5013872 | 2014 | Li₁.₅Al₀.₅Ge₁.₅(PO₄)₃ | Oxide (NASICON) | NASICON | sol-gel | 80 | 6 | 900 | 16 |  |  |  |  | 0.1788 | 20.34871007 | 0.38
63 | 10.1021/cm5013872 | 2014 | Li₁.₅Al₀.₅Ge₁.₅(PO₄)₃ | Oxide (NASICON) | NASICON | sol-gel | 80 | 6 | 900 | 16 |  |  |  |  | 0.0882 | 4.738161131 | 0.38
63 | 10.1021/cm5013872 | 2014 | Li₁.₅Al₀.₅Ge₁.₅(PO₄)₃ | Oxide (NASICON) | NASICON | sol-gel | 80 | 6 | 900 | 16 |  |  |  |  | 0.05462 | -5.651591616 | 0.38
63 | 10.1021/cm5013872 | 2014 | Li₁.₅Al₀.₅Ge₁.₅(PO₄)₃ | Oxide (NASICON) | NASICON | sol-gel | 80 | 6 | 900 | 16 |  |  |  |  | 0.02575 | -15.67949325 | 0.38
63 | 10.1021/cm5013872 | 2014 | Li₁.₅Al₀.₅Ge₁.₅(PO₄)₃ | Oxide (NASICON) | NASICON | sol-gel | 80 | 6 | 900 | 16 |  |  |  |  | 0.01328 | -25.149504 | 0.38
63 | 10.1021/cm5013872 | 2014 | Li₁.₅Al₀.₅Ge₀.₇₅Sn₀.₇₅(PO₄)₃ | Sulfide | Other / Unknown | sol-gel | 80 | 6 | 900 | 16 |  |  |  |  | 0.1278 | 20.58320213 | 0.42
63 | 10.1021/cm5013872 | 2014 | Li₁.₅Al₀.₅Ge₀.₇₅Sn₀.₇₅(PO₄)₃ | Sulfide | Other / Unknown | sol-gel | 80 | 6 | 900 | 16 |  |  |  |  | 0.1055 | 15.02945511 | 0.42
63 | 10.1021/cm5013872 | 2014 | Li₁.₅Al₀.₅Ge₀.₇₅Sn₀.₇₅(PO₄)₃ | Sulfide | Other / Unknown | sol-gel | 80 | 6 | 900 | 16 |  |  |  |  | 0.05422 | 5.399204324 | 0.42
63 | 10.1021/cm5013872 | 2014 | Li₁.₅Al₀.₅Ge₀.₇₅Sn₀.₇₅(PO₄)₃ | Sulfide | Other / Unknown | sol-gel | 80 | 6 | 900 | 16 |  |  |  |  | 0.02968 | -5.234489835 | 0.42
63 | 10.1021/cm5013872 | 2014 | Li₁.₅Al₀.₅Ge₀.₇₅Sn₀.₇₅(PO₄)₃ | Sulfide | Other / Unknown | sol-gel | 80 | 6 | 900 | 16 |  |  |  |  | 0.01972 | -9.889572254 | 0.42
63 | 10.1021/cm5013872 | 2014 | LiGe₂(PO₄)₃ | Oxide (NASICON) | Other / Unknown | sol-gel | 80 | 6 | 900 | 16 |  |  |  |  | 0.004666 | 100.0428138 | 0.39
63 | 10.1021/cm5013872 | 2014 | LiGe₂(PO₄)₃ | Oxide (NASICON) | Other / Unknown | sol-gel | 80 | 6 | 900 | 16 |  |  |  |  | 0.0002023 | 20.81806919 | 0.39
63 | 10.1021/cm5013872 | 2014 | LiGe₂(PO₄)₃ | Oxide (NASICON) | Other / Unknown | sol-gel | 80 | 6 | 900 | 16 |  |  |  |  | 0.0001921 | 17.89455892 | 0.39
63 | 10.1021/cm5013872 | 2014 | LiGe₂(PO₄)₃ | Oxide (NASICON) | Other / Unknown | sol-gel | 80 | 6 | 900 | 16 |  |  |  |  | 0.0001712 | 15.25552124 | 0.39
63 | 10.1021/cm5013872 | 2014 | LiGe₂(PO₄)₃ | Oxide (NASICON) | Other / Unknown | sol-gel | 80 | 6 | 900 | 16 |  |  |  |  | 0.0001324 | 10.58462868 | 0.39
63 | 10.1021/cm5013872 | 2014 | LiGeSn(PO₄)₃ | Sulfide | Other / Unknown | sol-gel | 80 | 6 | 900 | 16 |  |  |  |  | 0.003025 | 102.820945 | 0.68
63 | 10.1021/cm5013872 | 2014 | LiGeSn(PO₄)₃ | Sulfide | Other / Unknown | sol-gel | 80 | 6 | 900 | 16 |  |  |  |  | 0.0004373 | 74.83222507 | 0.68
63 | 10.1021/cm5013872 | 2014 | LiGeSn(PO₄)₃ | Sulfide | Other / Unknown | sol-gel | 80 | 6 | 900 | 16 |  |  |  |  | 0.0002933 | 67.06474355 | 0.68
63 | 10.1021/cm5013872 | 2014 | LiGeSn(PO₄)₃ | Sulfide | Other / Unknown | sol-gel | 80 | 6 | 900 | 16 |  |  |  |  | 0.0001597 | 55.89478299 | 0.68
63 | 10.1021/cm5013872 | 2014 | LiGeSn(PO₄)₃ | Sulfide | Other / Unknown | sol-gel | 80 | 6 | 900 | 16 |  |  |  |  | 3.391e-05 | 35.3234574 | 0.68
64 | 10.1016/j.ssi.2016.11.020 | 2017 | LiTi₂(PO₄)₃ | Oxide (NASICON) | Other / Unknown | ceramic |  |  |  |  | 900 | 10 |  |  | 0.02734 | 86.24162186 | 0.18
64 | 10.1016/j.ssi.2016.11.020 | 2017 | LiTi₂(PO₄)₃ | Oxide (NASICON) | Other / Unknown | ceramic |  |  |  |  | 900 | 10 |  |  | 0.02509 | 77.56475667 | 0.18
64 | 10.1016/j.ssi.2016.11.020 | 2017 | LiTi₂(PO₄)₃ | Oxide (NASICON) | Other / Unknown | ceramic |  |  |  |  | 900 | 10 |  |  | 0.02217 | 69.56339907 | 0.18
64 | 10.1016/j.ssi.2016.11.020 | 2017 | LiTi₂(PO₄)₃ | Oxide (NASICON) | Other / Unknown | ceramic |  |  |  |  | 900 | 10 |  |  | 0.02133 | 61.66432871 | 0.18
64 | 10.1016/j.ssi.2016.11.020 | 2017 | LiTi₂(PO₄)₃ | Oxide (NASICON) | Other / Unknown | ceramic |  |  |  |  | 900 | 10 |  |  | 0.14 | 86.53505976 | 0.21
64 | 10.1016/j.ssi.2016.11.020 | 2017 | LiTi₂(PO₄)₃ | Oxide (NASICON) | Other / Unknown | ceramic |  |  |  |  | 900 | 10 |  |  | 0.1209 | 77.56475667 | 0.21
64 | 10.1016/j.ssi.2016.11.020 | 2017 | LiTi₂(PO₄)₃ | Oxide (NASICON) | Other / Unknown | ceramic |  |  |  |  | 900 | 10 |  |  | 0.1068 | 69.56339907 | 0.21
64 | 10.1016/j.ssi.2016.11.020 | 2017 | LiTi₂(PO₄)₃ | Oxide (NASICON) | Other / Unknown | ceramic |  |  |  |  | 900 | 10 |  |  | 0.09208 | 61.41117284 | 0.21
64 | 10.1016/j.ssi.2016.11.020 | 2017 | LiTi₂(PO₄)₃ | Oxide (NASICON) | Other / Unknown | ceramic |  |  |  |  | 900 | 10 |  |  | 0.2048 | 86.67095309 | 0.18
64 | 10.1016/j.ssi.2016.11.020 | 2017 | LiTi₂(PO₄)₃ | Oxide (NASICON) | Other / Unknown | ceramic |  |  |  |  | 900 | 10 |  |  | 0.1769 | 77.56475667 | 0.18
64 | 10.1016/j.ssi.2016.11.020 | 2017 | LiTi₂(PO₄)₃ | Oxide (NASICON) | Other / Unknown | ceramic |  |  |  |  | 900 | 10 |  |  | 0.1524 | 69.56339907 | 0.18
64 | 10.1016/j.ssi.2016.11.020 | 2017 | LiTi₂(PO₄)₃ | Oxide (NASICON) | Other / Unknown | ceramic |  |  |  |  | 900 | 10 |  |  | 0.1283 | 61.66432871 | 0.18
64 | 10.1016/j.ssi.2016.11.020 | 2017 | Li₁.₃Al₀.₃Ti₁.₇(PO₄)₃ | Oxide (NASICON) | NASICON | ceramic |  |  |  |  | 900 | 10 |  |  | 0.1217 | 77.82571248 | 0.1
64 | 10.1016/j.ssi.2016.11.020 | 2017 | Li₁.₃Al₀.₃Ti₁.₇(PO₄)₃ | Oxide (NASICON) | NASICON | ceramic |  |  |  |  | 900 | 10 |  |  | 0.1081 | 69.64916083 | 0.1
64 | 10.1016/j.ssi.2016.11.020 | 2017 | Li₁.₃Al₀.₃Ti₁.₇(PO₄)₃ | Oxide (NASICON) | NASICON | ceramic |  |  |  |  | 900 | 10 |  |  | 0.09922 | 61.83031991 | 0.1
64 | 10.1016/j.ssi.2016.11.020 | 2017 | Li₁.₃Al₀.₃Ti₁.₇(PO₄)₃ | Oxide (NASICON) | NASICON | ceramic |  |  |  |  | 900 | 10 |  |  | 0.09535 | 53.70827099 | 0.1
64 | 10.1016/j.ssi.2016.11.020 | 2017 | Li₁.₃Al₀.₃Ti₁.₇(PO₄)₃ | Oxide (NASICON) | NASICON | ceramic |  |  |  |  | 900 | 10 |  |  | 0.4432 | 77.58689822 | 0.14
64 | 10.1016/j.ssi.2016.11.020 | 2017 | Li₁.₃Al₀.₃Ti₁.₇(PO₄)₃ | Oxide (NASICON) | NASICON | ceramic |  |  |  |  | 900 | 10 |  |  | 0.3819 | 69.76318467 | 0.14
64 | 10.1016/j.ssi.2016.11.020 | 2017 | Li₁.₃Al₀.₃Ti₁.₇(PO₄)₃ | Oxide (NASICON) | NASICON | ceramic |  |  |  |  | 900 | 10 |  |  | 0.3498 | 61.7215098 | 0.14
64 | 10.1016/j.ssi.2016.11.020 | 2017 | Li₁.₃Al₀.₃Ti₁.₇(PO₄)₃ | Oxide (NASICON) | NASICON | ceramic |  |  |  |  | 900 | 10 |  |  | 0.2968 | 53.70827099 | 0.14
64 | 10.1016/j.ssi.2016.11.020 | 2017 | Li₁.₃Al₀.₃Ti₁.₇(PO₄)₃ | Oxide (NASICON) | NASICON | ceramic |  |  |  |  | 900 | 10 |  |  | 1.379 | 77.70626471 | 0.12
64 | 10.1016/j.ssi.2016.11.020 | 2017 | Li₁.₃Al₀.₃Ti₁.₇(PO₄)₃ | Oxide (NASICON) | NASICON | ceramic |  |  |  |  | 900 | 10 |  |  | 1.186 | 69.76318467 | 0.12
64 | 10.1016/j.ssi.2016.11.020 | 2017 | Li₁.₃Al₀.₃Ti₁.₇(PO₄)₃ | Oxide (NASICON) | NASICON | ceramic |  |  |  |  | 900 | 10 |  |  | 1.055 | 61.7215098 | 0.12
64 | 10.1016/j.ssi.2016.11.020 | 2017 | Li₁.₃Al₀.₃Ti₁.₇(PO₄)₃ | Oxide (NASICON) | NASICON | ceramic |  |  |  |  | 900 | 10 |  |  | 0.9082 | 53.70827099 | 0.12
65 | 10.1016/j.ssi.2016.09.025 | 2016 | Li1.30Al0.50Nb0.20Ti1.30(PO4)3 | Oxide (NASICON) | NASICON | ceramic |  |  | 600 | 4 |  |  | 900 | 7 | 2.505 | 59.96902676 | 0.18
65 | 10.1016/j.ssi.2016.09.025 | 2016 | Li1.30Al0.50Nb0.20Ti1.30(PO4)3 | Oxide (NASICON) | NASICON | ceramic |  |  | 600 | 4 |  |  | 900 | 7 | 1.78 | 49.86097914 | 0.18
65 | 10.1016/j.ssi.2016.09.025 | 2016 | Li1.30Al0.50Nb0.20Ti1.30(PO4)3 | Oxide (NASICON) | NASICON | ceramic |  |  | 600 | 4 |  |  | 900 | 7 | 1.282 | 39.87333589 | 0.18
65 | 10.1016/j.ssi.2016.09.025 | 2016 | Li1.30Al0.50Nb0.20Ti1.30(PO4)3 | Oxide (NASICON) | NASICON | ceramic |  |  | 600 | 4 |  |  | 900 | 7 | 0.8765 | 28.91826139 | 0.18
65 | 10.1016/j.ssi.2016.09.025 | 2016 | Li1.30Al0.50Nb0.20Ti1.30(PO4)3 | Oxide (NASICON) | NASICON | ceramic |  |  | 600 | 4 |  |  | 900 | 7 | 0.7512 | 24.84508904 | 0.18
65 | 10.1016/j.ssi.2016.09.025 | 2016 | Li1.30Al0.50Nb0.20Ti1.30(PO4)3 | Oxide (NASICON) | NASICON | ceramic |  |  | 600 | 4 |  |  | 900 | 7 | 0.6109 | 19.93237666 | 0.18
66 | 10.1016/j.ceramint.2023.08.333 | 2023 | Li1.3Al0.3Ti1.7(PO4)3 | Oxide (NASICON) | NASICON | ceramic |  |  | 340 | 2 | 900 | 4 | 150 | 1 | 0.001462 | 59.89136707 | 0.565
66 | 10.1016/j.ceramint.2023.08.333 | 2023 | Li1.3Al0.3Ti1.7(PO4)3 | Oxide (NASICON) | NASICON | ceramic |  |  | 340 | 2 | 900 | 4 | 150 | 1 | 0.00137 | 55.74976451 | 0.565
66 | 10.1016/j.ceramint.2023.08.333 | 2023 | Li1.3Al0.3Ti1.7(PO4)3 | Oxide (NASICON) | NASICON | ceramic |  |  | 340 | 2 | 900 | 4 | 150 | 1 | 0.0007998 | 49.85889243 | 0.565
66 | 10.1016/j.ceramint.2023.08.333 | 2023 | Li1.3Al0.3Ti1.7(PO4)3 | Oxide (NASICON) | NASICON | ceramic |  |  | 340 | 2 | 900 | 4 | 150 | 1 | 0.0004464 | 40.04980582 | 0.565
66 | 10.1016/j.ceramint.2023.08.333 | 2023 | Li1.3Al0.3Ti1.7(PO4)3 | Oxide (NASICON) | NASICON | ceramic |  |  | 340 | 2 | 900 | 4 | 150 | 1 | 0.02068 | 53.88357654 | 0.368
66 | 10.1016/j.ceramint.2023.08.333 | 2023 | Li1.3Al0.3Ti1.7(PO4)3 | Oxide (NASICON) | NASICON | ceramic |  |  | 340 | 2 | 900 | 4 | 150 | 1 | 0.01675 | 46.91862271 | 0.368
66 | 10.1016/j.ceramint.2023.08.333 | 2023 | Li1.3Al0.3Ti1.7(PO4)3 | Oxide (NASICON) | NASICON | ceramic |  |  | 340 | 2 | 900 | 4 | 150 | 1 | 0.01344 | 43.83232824 | 0.368
66 | 10.1016/j.ceramint.2023.08.333 | 2023 | Li1.3Al0.3Ti1.7(PO4)3 | Oxide (NASICON) | NASICON | ceramic |  |  | 340 | 2 | 900 | 4 | 150 | 1 | 0.01086 | 38.74375651 | 0.368
66 | 10.1016/j.ceramint.2023.08.333 | 2023 | Li1.3Al0.3Ti1.7(PO4)3 | Oxide (NASICON) | NASICON | ceramic |  |  | 340 | 2 | 900 | 4 | 150 | 1.5 | 0.06353 | 50.87097064 | 0.367
66 | 10.1016/j.ceramint.2023.08.333 | 2023 | Li1.3Al0.3Ti1.7(PO4)3 | Oxide (NASICON) | NASICON | ceramic |  |  | 340 | 2 | 900 | 4 | 150 | 1.5 | 0.04714 | 41.73228126 | 0.367
66 | 10.1016/j.ceramint.2023.08.333 | 2023 | Li1.3Al0.3Ti1.7(PO4)3 | Oxide (NASICON) | NASICON | ceramic |  |  | 340 | 2 | 900 | 4 | 150 | 1.5 | 0.03343 | 35.27017932 | 0.367
66 | 10.1016/j.ceramint.2023.08.333 | 2023 | Li1.3Al0.3Ti1.7(PO4)3 | Oxide (NASICON) | NASICON | ceramic |  |  | 340 | 2 | 900 | 4 | 150 | 1.5 | 0.03005 | 32.74833163 | 0.367
67 | 10.1016/j.jechem.2024.08.028 | 2024 | Li5.4PS4.4Cl1.4I0.2 | Sulfide | Other / Unknown | ceramic |  |  |  |  | 500 | 4 | 500 | 4 | 6.364 | 80.10952564 | 0.279
67 | 10.1016/j.jechem.2024.08.028 | 2024 | Li5.4PS4.4Cl1.4I0.2 | Sulfide | Other / Unknown | ceramic |  |  |  |  | 500 | 4 | 500 | 4 | 3.884 | 60.35342008 | 0.279
67 | 10.1016/j.jechem.2024.08.028 | 2024 | Li5.4PS4.4Cl1.4I0.2 | Sulfide | Other / Unknown | ceramic |  |  |  |  | 500 | 4 | 500 | 4 | 2.084 | 40.24218839 | 0.279
67 | 10.1016/j.jechem.2024.08.028 | 2024 | Li5.4PS4.4Cl1.4I0.2 | Sulfide | Other / Unknown | ceramic |  |  |  |  | 500 | 4 | 500 | 4 | 0.9068 | 20.27206417 | 0.279
67 | 10.1016/j.jechem.2024.08.028 | 2024 | Li5.4PS4.4Cl1.4I0.2 | Sulfide | Other / Unknown | ceramic |  |  |  |  | 500 | 4 | 500 | 4 | 0.3619 | -0.109475325 | 0.279
67 | 10.1016/j.jechem.2024.08.028 | 2024 | Li5.4PS4.4Cl1.4I0.2 | Sulfide | Other / Unknown | ceramic |  |  |  |  | 500 | 4 | 500 | 4 | 0.2003 | -20.00210594 | 0.279
67 | 10.1016/j.jechem.2024.08.028 | 2024 | Li5.4PS4.4Cl1.3I0.3 | Sulfide | Other / Unknown | ceramic |  |  |  |  | 500 | 4 | 500 | 4 | 46.59 | 80.10952564 | 0.272
67 | 10.1016/j.jechem.2024.08.028 | 2024 | Li5.4PS4.4Cl1.3I0.3 | Sulfide | Other / Unknown | ceramic |  |  |  |  | 500 | 4 | 500 | 4 | 30.53 | 60.54149554 | 0.272
67 | 10.1016/j.jechem.2024.08.028 | 2024 | Li5.4PS4.4Cl1.3I0.3 | Sulfide | Other / Unknown | ceramic |  |  |  |  | 500 | 4 | 500 | 4 | 17.35 | 40.40727594 | 0.272
67 | 10.1016/j.jechem.2024.08.028 | 2024 | Li5.4PS4.4Cl1.3I0.3 | Sulfide | Other / Unknown | ceramic |  |  |  |  | 500 | 4 | 500 | 4 | 7.638 | 20.10685195 | 0.272
67 | 10.1016/j.jechem.2024.08.028 | 2024 | Li5.4PS4.4Cl1.3I0.3 | Sulfide | Other / Unknown | ceramic |  |  |  |  | 500 | 4 | 500 | 4 | 2.968 | 0.410388456 | 0.272
67 | 10.1016/j.jechem.2024.08.028 | 2024 | Li5.4PS4.4Cl1.3I0.3 | Sulfide | Other / Unknown | ceramic |  |  |  |  | 500 | 4 | 500 | 4 | 1.529 | -20.00210594 | 0.272
67 | 10.1016/j.jechem.2024.08.028 | 2024 | Li5.4PS4.4Cl1.5I0.5 | Sulfide | Other / Unknown | ceramic |  |  |  |  | 500 | 4 | 500 | 4 | 52.89 | 79.8987525 | 0.269
67 | 10.1016/j.jechem.2024.08.028 | 2024 | Li5.4PS4.4Cl1.5I0.5 | Sulfide | Other / Unknown | ceramic |  |  |  |  | 500 | 4 | 500 | 4 | 35.12 | 60.75542463 | 0.269
67 | 10.1016/j.jechem.2024.08.028 | 2024 | Li5.4PS4.4Cl1.5I0.5 | Sulfide | Other / Unknown | ceramic |  |  |  |  | 500 | 4 | 500 | 4 | 20.27 | 40.24218839 | 0.269
67 | 10.1016/j.jechem.2024.08.028 | 2024 | Li5.4PS4.4Cl1.5I0.5 | Sulfide | Other / Unknown | ceramic |  |  |  |  | 500 | 4 | 500 | 4 | 9.583 | 20.10685195 | 0.269
67 | 10.1016/j.jechem.2024.08.028 | 2024 | Li5.4PS4.4Cl1.5I0.5 | Sulfide | Other / Unknown | ceramic |  |  |  |  | 500 | 4 | 500 | 4 | 3.421 | 0.159172802 | 0.269
67 | 10.1016/j.jechem.2024.08.028 | 2024 | Li5.4PS4.4Cl1.5I0.5 | Sulfide | Other / Unknown | ceramic |  |  |  |  | 500 | 4 | 500 | 4 | 1.864 | -19.77119362 | 0.269
67 | 10.1016/j.jechem.2024.08.028 | 2024 | Li5.4PS4.4Cl1.4I0.2 | Sulfide | Other / Unknown | ceramic |  |  |  |  | 500 | 4 | 500 | 4 | 62.63 | 80.10952564 | 0.268
67 | 10.1016/j.jechem.2024.08.028 | 2024 | Li5.4PS4.4Cl1.4I0.2 | Sulfide | Other / Unknown | ceramic |  |  |  |  | 500 | 4 | 500 | 4 | 45.27 | 60.1666675 | 0.268
67 | 10.1016/j.jechem.2024.08.028 | 2024 | Li5.4PS4.4Cl1.4I0.2 | Sulfide | Other / Unknown | ceramic |  |  |  |  | 500 | 4 | 500 | 4 | 23.64 | 40.05372963 | 0.268
67 | 10.1016/j.jechem.2024.08.028 | 2024 | Li5.4PS4.4Cl1.4I0.2 | Sulfide | Other / Unknown | ceramic |  |  |  |  | 500 | 4 | 500 | 4 | 11.2 | 20.27206417 | 0.268
67 | 10.1016/j.jechem.2024.08.028 | 2024 | Li5.4PS4.4Cl1.4I0.2 | Sulfide | Other / Unknown | ceramic |  |  |  |  | 500 | 4 | 500 | 4 | 4.409 | 0.284722929 | 0.268
67 | 10.1016/j.jechem.2024.08.028 | 2024 | Li5.4PS4.4Cl1.4I0.2 | Sulfide | Other / Unknown | ceramic |  |  |  |  | 500 | 4 | 500 | 4 | 2.334 | -19.89439925 | 0.268
67 | 10.1016/j.jechem.2024.08.028 | 2024 | Li5.4PS4.4Cl1.6 | Sulfide | Other / Unknown | ceramic |  |  |  |  | 500 | 4 | 500 | 4 | 59.24 | 79.24185975 | 0.28
67 | 10.1016/j.jechem.2024.08.028 | 2024 | Li5.4PS4.4Cl1.6 | Sulfide | Other / Unknown | ceramic |  |  |  |  | 500 | 4 | 500 | 4 | 41.6 | 60.35342008 | 0.28
67 | 10.1016/j.jechem.2024.08.028 | 2024 | Li5.4PS4.4Cl1.6 | Sulfide | Other / Unknown | ceramic |  |  |  |  | 500 | 4 | 500 | 4 | 24.01 | 39.53565711 | 0.28
67 | 10.1016/j.jechem.2024.08.028 | 2024 | Li5.4PS4.4Cl1.6 | Sulfide | Other / Unknown | ceramic |  |  |  |  | 500 | 4 | 500 | 4 | 10.43 | 19.9624438 | 0.28
67 | 10.1016/j.jechem.2024.08.028 | 2024 | Li5.4PS4.4Cl1.6 | Sulfide | Other / Unknown | ceramic |  |  |  |  | 500 | 4 | 500 | 4 | 3.884 | -0.109475325 | 0.28
67 | 10.1016/j.jechem.2024.08.028 | 2024 | Li5.4PS4.4Cl1.6 | Sulfide | Other / Unknown | ceramic |  |  |  |  | 500 | 4 | 500 | 4 | 1.664 | -20.23259777 | 0.28
68 | 10.3390/nano12244355 | 2022 | Li₆PS₅Cl | Sulfide | Argyrodite (Li6PS5X) | ceramic |  |  |  |  | 550 | 10 |  |  | 6.327 | 75.33846922 | 0.22
68 | 10.3390/nano12244355 | 2022 | Li₆PS₅Cl | Sulfide | Argyrodite (Li6PS5X) | ceramic |  |  |  |  | 550 | 10 |  |  | 4.973 | 60.00088001 | 0.22
68 | 10.3390/nano12244355 | 2022 | Li₆PS₅Cl | Sulfide | Argyrodite (Li6PS5X) | ceramic |  |  |  |  | 550 | 10 |  |  | 3.494 | 44.90277713 | 0.22
68 | 10.3390/nano12244355 | 2022 | Li₆PS₅Cl | Sulfide | Argyrodite (Li6PS5X) | ceramic |  |  |  |  | 550 | 10 |  |  | 2.696 | 26.0320897 | 0.22
68 | 10.3390/nano12244355 | 2022 | Li5.7PS4.7Cl1.3 | Sulfide | Other / Unknown | ceramic |  |  |  |  | 550 | 10 |  |  | 13.21 | 75.53134391 | 0.18
68 | 10.3390/nano12244355 | 2022 | Li₅₇PS₄.₇Cl₁.₃ | Sulfide | Other / Unknown | ceramic |  |  |  |  | 550 | 10 |  |  | 10.01 | 59.62213537 | 0.18
68 | 10.3390/nano12244355 | 2022 | Li₅.₇PS₄.₇Cl₁.₃ | Sulfide | Other / Unknown | ceramic |  |  |  |  | 550 | 10 |  |  | 6.992 | 44.74142859 | 0.18
68 | 10.3390/nano12244355 | 2022 | Li₅.₇PS₄.₇Cl₁.₃ | Sulfide | Other / Unknown | ceramic |  |  |  |  | 550 | 10 |  |  | 5.001 | 29.99978581 | 0.18
68 | 10.3390/nano12244355 | 2022 | Li₅.₅PS₄.₅Cl₁.₅ | Sulfide | Other / Unknown | ceramic |  |  |  |  | 550 | 10 |  |  | 16.22 | 74.92513132 | 0.17
68 | 10.3390/nano12244355 | 2022 | Li₅.₅PS₄.₅Cl₁.₅ | Sulfide | Other / Unknown | ceramic |  |  |  |  | 550 | 10 |  |  | 11.6 | 59.62213537 | 0.17
68 | 10.3390/nano12244355 | 2022 | Li₅.₅PS₄.₅Cl₁.₅ | Sulfide | Other / Unknown | ceramic |  |  |  |  | 550 | 10 |  |  | 9.958 | 44.58023869 | 0.17
68 | 10.3390/nano12244355 | 2022 | Li₅.₅PS₄.₅Cl₁.₅ | Sulfide | Other / Unknown | ceramic |  |  |  |  | 550 | 10 |  |  | 6.953 | 29.99978581 | 0.17
68 | 10.3390/nano12244355 | 2022 | Li₅.₃PS₄.₃Cl₁.₇ | Sulfide | Other / Unknown | ceramic |  |  |  |  | 550 | 10 |  |  | 9.895 | 75.11756138 | 0.21
68 | 10.3390/nano12244355 | 2022 | Li₅.₃PS₄.₃Cl₁.₇ | Sulfide | Other / Unknown | ceramic |  |  |  |  | 550 | 10 |  |  | 7.777 | 59.82434209 | 0.21
68 | 10.3390/nano12244355 | 2022 | Li₅.₃PS₄.₃Cl₁.₇ | Sulfide | Other / Unknown | ceramic |  |  |  |  | 550 | 10 |  |  | 5.365 | 44.90277713 | 0.21
68 | 10.3390/nano12244355 | 2022 | Li₅.₃PS₄.₃Cl₁.₇ | Sulfide | Other / Unknown | ceramic |  |  |  |  | 550 | 10 |  |  | 3.884 | 29.99978581 | 0.21
69 | 10.1007/s11581-024-05653-8 | 2023 | Li₃PS₄ | Sulfide | β-Li₃PS₄ | ceramic | [6 empty] | 550 | 12 | 0.5327 | 29.92994 | 0.326
69 | 10.1007/s11581-024-05653-8 | 2023 | Li₃PS₄ | Sulfide | β-Li₃PS₄ | ceramic | [6 empty] | 550 | 12 | 0.4477 | 24.7411 | 0.326
69 | 10.1007/s11581-024-05653-8 | 2023 | Li₃PS₄ | Sulfide | β-Li₃PS₄ | ceramic | [6 empty] | 550 | 12 | 0.3849 | 19.68587 | 0.326
69 | 10.1007/s11581-024-05653-8 | 2023 | Li₃PS₄ | Sulfide | β-Li₃PS₄ | ceramic | [6 empty] | 550 | 12 | 0.3201 | 14.76426 | 0.326
69 | 10.1007/s11581-024-05653-8 | 2023 | Li₃PS₄ | Sulfide | β-Li₃PS₄ | ceramic | [6 empty] | 550 | 12 | 0.2786 | 9.86492 | 0.326
69 | 10.1007/s11581-024-05653-8 | 2023 | Li₃.₀₂P₀.₉₈Ge₀.₀₂S₃.₉₆O₀.₀₄ | Sulfide | Other / Unknown | ceramic | [6 empty] | 550 | 12 | 2.493 | 30.08583 | 0.303
69 | 10.1007/s11581-024-05653-8 | 2023 | Li₃.₀₂P₀.₉₈Ge₀.₀₂S₃.₉₆O₀.₀₄ | Sulfide | Other / Unknown | ceramic | [6 empty] | 550 | 12 | 2.121 | 24.7411 | 0.303
69 | 10.1007/s11581-024-05653-8 | 2023 | Li₃.₀₂P₀.₉₈Ge₀.₀₂S₃.₉₆O₀.₀₄ | Sulfide | Other / Unknown | ceramic | [6 empty] | 550 | 12 | 1.761 | 19.81949 | 0.303
69 | 10.1007/s11581-024-05653-8 | 2023 | Li₃.₀₂P₀.₉₈Ge₀.₀₂S₃.₉₆O₀.₀₄ | Sulfide | Other / Unknown | ceramic | [6 empty] | 550 | 12 | 1.551 | 14.76426 | 0.303
69 | 10.1007/s11581-024-05653-8 | 2023 | Li₃.₀₂P₀.₉₈Ge₀.₀₂S₃.₉₆O₀.₀₄ | Sulfide | Other / Unknown | ceramic | [6 empty] | 550 | 12 | 1.301 | 9.70903 | 0.303
69 | 10.1007/s11581-024-05653-8 | 2023 | Li₃.₀₆P₀.₉₄Ge₀.₀₆S₃.₈₈O₀.₁₂ | Sulfide | Other / Unknown | ceramic | [6 empty] | 550 | 12 | 4.206 | 29.79632 | 0.282
69 | 10.1007/s11581-024-05653-8 | 2023 | Li₃.₀₆P₀.₉₄Ge₀.₀₆S₃.₈₈O₀.₁₂ | Sulfide | Other / Unknown | ceramic | [6 empty] | 550 | 12 | 3.45 | 25.0306 | 0.282
69 | 10.1007/s11581-024-05653-8 | 2023 | Li₃.₀₆P₀.₉₄Ge₀.₀₆S₃.₈₈O₀.₁₂ | Sulfide | Other / Unknown | ceramic | [6 empty] | 550 | 12 | 2.935 | 19.81949 | 0.282
69 | 10.1007/s11581-024-05653-8 | 2023 | Li₃.₀₆P₀.₉₄Ge₀.₀₆S₃.₈₈O₀.₁₂ | Sulfide | Other / Unknown | ceramic | [6 empty] | 550 | 12 | 2.407 | 14.92015 | 0.282
69 | 10.1007/s11581-024-05653-8 | 2023 | Li₃.₀₆P₀.₉₄Ge₀.₀₆S₃.₈₈O₀.₁₂ | Sulfide | Other / Unknown | ceramic | [6 empty] | 550 | 12 | 2.121 | 9.57542 | 0.282
69 | 10.1007/s11581-024-05653-8 | 2023 | Li₃.₀₄P₀.₉₆Ge₀.₀₄S₃.₉₂O₀.₀₈ | Sulfide | Other / Unknown | ceramic | [6 empty] | 550 | 24 | 1.532 | 29.79632 | 0.314
69 | 10.1007/s11581-024-05653-8 | 2023 | Li₃.₀₄P₀.₉₆Ge₀.₀₄S₃.₉₂O₀.₀₈ | Sulfide | Other / Unknown | ceramic | [6 empty] | 550 | 24 | 1.257 | 24.58521 | 0.314
69 | 10.1007/s11581-024-05653-8 | 2023 | Li₃.₀₄P₀.₉₆Ge₀.₀₄S₃.₉₂O₀.₀₈ | Sulfide | Other / Unknown | ceramic | [6 empty] | 550 | 24 | 1.056 | 19.52998 | 0.314
69 | 10.1007/s11581-024-05653-8 | 2023 | Li₃.₀₄P₀.₉₆Ge₀.₀₄S₃.₉₂O₀.₀₈ | Sulfide | Other / Unknown | ceramic | [6 empty] | 550 | 24 | 0.9082 | 14.76426 | 0.314
69 | 10.1007/s11581-024-05653-8 | 2023 | Li₃.₀₄P₀.₉₆Ge₀.₀₄S₃.₉₂O₀.₀₈ | Sulfide | Other / Unknown | ceramic | [6 empty] | 550 | 24 | 0.7903 | 9.57542 | 0.314
69 | 10.1007/s11581-024-05653-8 | 2023 | Li₃.₀₈P₀.₉₂Ge₀.₀₈S₃.₈₄O₀.₁₆ | Sulfide | Other / Unknown | ceramic | [6 empty] | 550 | 24 | 0.7207 | 29.64044 | 0.324
69 | 10.1007/s11581-024-05653-8 | 2023 | Li₃.₀₈P₀.₉₂Ge₀.₀₈S₃.₈₄O₀.₁₆ | Sulfide | Other / Unknown | ceramic | [6 empty] | 550 | 24 | 0.571 | 24.58521 | 0.324
69 | 10.1007/s11581-024-05653-8 | 2023 | Li₃.₀₈P₀.₉₂Ge₀.₀₈S₃.₈₄O₀.₁₆ | Sulfide | Other / Unknown | ceramic | [6 empty] | 550 | 24 | 0.4918 | 19.81949 | 0.324
69 | 10.1007/s11581-024-05653-8 | 2023 | Li₃.₀₈P₀.₉₂Ge₀.₀₈S₃.₈₄O₀.₁₆ | Sulfide | Other / Unknown | ceramic | [6 empty] | 550 | 24 | 0.4377 | 14.63064 | 0.324
69 | 10.1007/s11581-024-05653-8 | 2023 | Li₃.₀₈P₀.₉₂Ge₀.₀₈S₃.₈₄O₀.₁₆ | Sulfide | Other / Unknown | ceramic | [6 empty] | 550 | 24 | 0.3553 | 9.41953 | 0.324
70 | 10.1149/2.06011701jes | 2016 | Li₆Hf₂O₇ | Oxide (Other) | Other / Unknown | ceramic | [6 empty] | 850 | 10 | 13.62 | 323.7188261 | 0.97
70 | 10.1149/2.06011701jes | 2016 | Li₆Hf₂O₇ | Oxide (Other) | Other / Unknown | ceramic | [6 empty] | 850 | 10 | 1.499 | 274.5671151 | 0.97
70 | 10.1149/2.06011701jes | 2016 | Li₆Hf₂O₇ | Oxide (Other) | Other / Unknown | ceramic | [6 empty] | 850 | 10 | 0.1529 | 223.5148952 | 0.97
70 | 10.1149/2.06011701jes | 2016 | Li₆Hf₂O₇ | Oxide (Other) | Other / Unknown | ceramic | [6 empty] | 850 | 10 | 0.0183 | 174.0471916 | 0.97
70 | 10.1149/2.06011701jes | 2016 | Li₆.₀₅Hf₁.₉₅In₀.₀₅O₇ | Oxide (Other) | Other / Unknown | ceramic | [6 empty] | 850 | 10 | 0.5674 | 273.3070457 | 0.77
70 | 10.1149/2.06011701jes | 2016 | Li₆.₀₅Hf₁.₉₅In₀.₀₅O₇ | Oxide (Other) | Other / Unknown | ceramic | [6 empty] | 850 | 10 | 0.1288 | 224.0013229 | 0.77
70 | 10.1149/2.06011701jes | 2016 | Li₆.₀₅Hf₁.₉₅In₀.₀₅O₇ | Oxide (Other) | Other / Unknown | ceramic | [6 empty] | 850 | 10 | 0.02045 | 173.2626281 | 0.77
70 | 10.1149/2.06011701jes | 2016 | Li₆.₀₅Hf₁.₉₅In₀.₀₅O₇ | Oxide (Other) | Other / Unknown | ceramic | [6 empty] | 850 | 10 | 0.002082 | 123.9353932 | 0.77
70 | 10.1149/2.06011701jes | 2016 | Li₆.₁₀Hf₁.₉₀In₀.₁₀O₇ | Oxide (Other) | Other / Unknown | ceramic | [6 empty] | 850 | 14 | 1.788 | 273.3070457 | 0.74
70 | 10.1149/2.06011701jes | 2016 | Li₆.₁₀Hf₁.₉₀In₀.₁₀O₇ | Oxide (Other) | Other / Unknown | ceramic | [6 empty] | 850 | 14 | 0.5985 | 224.0013229 | 0.74
70 | 10.1149/2.06011701jes | 2016 | Li₆.₁₀Hf₁.₉₀In₀.₁₀O₇ | Oxide (Other) | Other / Unknown | ceramic | [6 empty] | 850 | 14 | 0.09065 | 174.4956079 | 0.74
70 | 10.1149/2.06011701jes | 2016 | Li₆.₁₀Hf₁.₉₀In₀.₁₀O₇ | Oxide (Other) | Other / Unknown | ceramic | [6 empty] | 850 | 14 | 0.006698 | 123.9353932 | 0.74
70 | 10.1149/2.06011701jes | 2016 | Li₆.₁₅Hf₁.₈₅In₀.₁₅O₇ | Oxide (Other) | Other / Unknown | ceramic | [6 empty] | 850 | 14 | 1.947 | 273.3070457 | 0.68
70 | 10.1149/2.06011701jes | 2016 | Li₆.₁₅Hf₁.₈₅In₀.₁₅O₇ | Oxide (Other) | Other / Unknown | ceramic | [6 empty] | 850 | 14 | 0.6961 | 223.5148952 | 0.68
70 | 10.1149/2.06011701jes | 2016 | Li₆.₁₅Hf₁.₈₅In₀.₁₅O₇ | Oxide (Other) | Other / Unknown | ceramic | [6 empty] | 850 | 14 | 0.1313 | 173.2626281 | 0.68
70 | 10.1149/2.06011701jes | 2016 | Li₆.₁₅Hf₁.₈₅In₀.₁₅O₇ | Oxide (Other) | Other / Unknown | ceramic | [6 empty] | 850 | 14 | 0.009267 | 123.5809371 | 0.68
70 | 10.1149/2.06011701jes | 2016 | Li₆Hf₂O₇ | Oxide (Other) | Other / Unknown | ceramic | [6 empty] | 850 | 10 | 1.671 | 274.3571997 | 0.97
70 | 10.1149/2.06011701jes | 2016 | Li₆Hf₂O₇ | Oxide (Other) | Other / Unknown | ceramic | [6 empty] | 850 | 10 | 0.1422 | 222.287025 | 0.97
70 | 10.1149/2.06011701jes | 2016 | Li₆Hf₂O₇ | Oxide (Other) | Other / Unknown | ceramic | [6 empty] | 850 | 10 | 0.017 | 172.2942192 | 0.97
70 | 10.1149/2.06011701jes | 2016 | Li₆Hf₂O₇ | Oxide (Other) | Other / Unknown | ceramic | [6 empty] | 850 | 10 | 0.00119 | 121.9304581 | 0.97
70 | 10.1149/2.06011701jes | 2016 | Li₆.₀₅Hf₁.₉₅Y₀.₀₅O₇ | Oxide (Other) | Other / Unknown | ceramic | [6 empty] | 850 | 10 | 0.2383 | 223.1500829 | 0.68
70 | 10.1149/2.06011701jes | 2016 | Li₆.₀₅Hf₁.₉₅Y₀.₀₅O₇ | Oxide (Other) | Other / Unknown | ceramic | [6 empty] | 850 | 10 | 0.03025 | 173.6915009 | 0.68
70 | 10.1149/2.06011701jes | 2016 | Li₆.₀₅Hf₁.₉₅Y₀.₀₅O₇ | Oxide (Other) | Other / Unknown | ceramic | [6 empty] | 850 | 10 | 0.002321 | 123.5809371 | 0.68
70 | 10.1149/2.06011701jes | 2016 | Li₆.₀₅Hf₁.₉₅Y₀.₀₅O₇ | Oxide (Other) | Other / Unknown | ceramic | [6 empty] | 850 | 10 | 1.053e-05 | 23.70922935 | 0.68
70 | 10.1149/2.06011701jes | 2016 | Li₆.₁₀Hf₁.₉₀Y₀.₁₀O₇ | Oxide (Other) | Other / Unknown | ceramic | [6 empty] | 850 | 14 | 0.9114 | 224.0161529 | 0.42
70 | 10.1149/2.06011701jes | 2016 | Li₆.₁₀Hf₁.₉₀Y₀.₁₀O₇ | Oxide (Other) | Other / Unknown | ceramic | [6 empty] | 850 | 14 | 0.2344 | 172.991766 | 0.42
70 | 10.1149/2.06011701jes | 2016 | Li₆.₁₀Hf₁.₉₀Y₀.₁₀O₇ | Oxide (Other) | Other / Unknown | ceramic | [6 empty] | 850 | 14 | 0.07325 | 123.0292473 | 0.42
70 | 10.1149/2.06011701jes | 2016 | Li₆.₁₀Hf₁.₉₀Y₀.₁₀O₇ | Oxide (Other) | Other / Unknown | ceramic | [6 empty] | 850 | 14 | 0.002219 | 22.78503634 | 0.42
71 | 10.1016/j.jallcom.2023.172334 | 2023 | Li₆PS₅Cl | Sulfide | Argyrodite (Li6PS5X) | ceramic |  |  |  |  | 550 | 5 |  |  | 4.7 | 39.98017448
71 | 10.1016/j.jallcom.2023.172334 | 2023 | Li₆PS₅Cl | Sulfide | Argyrodite (Li6PS5X) | ceramic |  |  |  |  | 550 | 5 |  |  | 3.57 | 34.70807743
71 | 10.1016/j.jallcom.2023.172334 | 2023 | Li₆PS₅Cl | Sulfide | Argyrodite (Li6PS5X) | ceramic |  |  |  |  | 550 | 5 |  |  | 2.701 | 30.03281317
71 | 10.1016/j.jallcom.2023.172334 | 2023 | Li₆PS₅Cl | Sulfide | Argyrodite (Li6PS5X) | ceramic |  |  |  |  | 550 | 5 |  |  | 1.984 | 24.87439628
71 | 10.1016/j.jallcom.2023.172334 | 2023 | Li₆PS₅Cl–0.01SnI₄ | Sulfide | Argyrodite (Li6PS5X) | ceramic |  |  |  |  | 550 | 5 |  |  | 4.953 | 40.26477939
71 | 10.1016/j.jallcom.2023.172334 | 2023 | Li₆PS₅Cl–0.01SnI₄ | Sulfide | Argyrodite (Li6PS5X) | ceramic |  |  |  |  | 550 | 5 |  |  | 3.961 | 35.04015332
71 | 10.1016/j.jallcom.2023.172334 | 2023 | Li₆PS₅Cl–0.01SnI₄ | Sulfide | Argyrodite (Li6PS5X) | ceramic |  |  |  |  | 550 | 5 |  |  | 3.087 | 30.03281317
71 | 10.1016/j.jallcom.2023.172334 | 2023 | Li₆PS₅Cl–0.01SnI₄ | Sulfide | Argyrodite (Li6PS5X) | ceramic |  |  |  |  | 550 | 5 |  |  | 2.545 | 24.7767279
71 | 10.1016/j.jallcom.2023.172334 | 2023 | Li₆PS₅Cl–0.03SnI₄ | Sulfide | Argyrodite (Li6PS5X) | ceramic |  |  |  |  | 550 | 5 |  |  | 5.962 | 40.09787931
71 | 10.1016/j.jallcom.2023.172334 | 2023 | Li₆PS₅Cl–0.03SnI₄ | Sulfide | Argyrodite (Li6PS5X) | ceramic |  |  |  |  | 550 | 5 |  |  | 4.446 | 35.04015332
71 | 10.1016/j.jallcom.2023.172334 | 2023 | Li₆PS₅Cl–0.03SnI₄ | Sulfide | Argyrodite (Li6PS5X) | ceramic |  |  |  |  | 550 | 5 |  |  | 3.57 | 29.87662998
71 | 10.1016/j.jallcom.2023.172334 | 2023 | Li₆PS₅Cl–0.03SnI₄ | Sulfide | Argyrodite (Li6PS5X) | ceramic |  |  |  |  | 550 | 5 |  |  | 3.111 | 25.03435546
71 | 10.1016/j.jallcom.2023.172334 | 2023 | Li₆PS₅Cl–0.05SnI₄ | Sulfide | Argyrodite (Li6PS5X) | ceramic |  |  |  |  | 550 | 5 |  |  | 6.743 | 39.98017448 | 0.36
71 | 10.1016/j.jallcom.2023.172334 | 2023 | Li₆PS₅Cl–0.05SnI₄ | Sulfide | Argyrodite (Li6PS5X) | ceramic |  |  |  |  | 550 | 5 |  |  | 5.555 | 34.86928201 | 0.36
71 | 10.1016/j.jallcom.2023.172334 | 2023 | Li₆PS₅Cl–0.05SnI₄ | Sulfide | Argyrodite (Li6PS5X) | ceramic |  |  |  |  | 550 | 5 |  |  | 4.346 | 30.03281317 | 0.36
71 | 10.1016/j.jallcom.2023.172334 | 2023 | Li₆PS₅Cl–0.05SnI₄ | Sulfide | Argyrodite (Li6PS5X) | ceramic |  |  |  |  | 550 | 5 |  |  | 3.691 | 24.92769693 | 0.36
71 | 10.1016/j.jallcom.2023.172334 | 2023 | Li₆PS₅Cl–0.07SnI₄ | Sulfide | Argyrodite (Li6PS5X) | ceramic |  |  |  |  | 550 | 5 |  |  | 5.102 | 39.92135522
71 | 10.1016/j.jallcom.2023.172334 | 2023 | Li₆PS₅Cl–0.07SnI₄ | Sulfide | Argyrodite (Li6PS5X) | ceramic |  |  |  |  | 550 | 5 |  |  | 4.203 | 34.86928201
71 | 10.1016/j.jallcom.2023.172334 | 2023 | Li₆PS₅Cl–0.07SnI₄ | Sulfide | Argyrodite (Li6PS5X) | ceramic |  |  |  |  | 550 | 5 |  |  | 3.276 | 30.03281317
71 | 10.1016/j.jallcom.2023.172334 | 2023 | Li₆PS₅Cl–0.07SnI₄ | Sulfide | Argyrodite (Li6PS5X) | ceramic |  |  |  |  | 550 | 5 |  |  | 2.285 | 24.92769693
71 | 10.1016/j.jallcom.2023.172334 | 2023 | Li₆PS₅Cl–0.1SnI₄ | Sulfide | Argyrodite (Li6PS5X) | ceramic |  |  |  |  | 550 | 5 |  |  | 3.961 | 40.09787931
71 | 10.1016/j.jallcom.2023.172334 | 2023 | Li₆PS₅Cl–0.1SnI₄ | Sulfide | Argyrodite (Li6PS5X) | ceramic |  |  |  |  | 550 | 5 |  |  | 2.952 | 34.92621806
71 | 10.1016/j.jallcom.2023.172334 | 2023 | Li₆PS₅Cl–0.1SnI₄ | Sulfide | Argyrodite (Li6PS5X) | ceramic |  |  |  |  | 550 | 5 |  |  | 2.302 | 30.03281317
71 | 10.1016/j.jallcom.2023.172334 | 2023 | Li₆PS₅Cl–0.1SnI₄ | Sulfide | Argyrodite (Li6PS5X) | ceramic |  |  |  |  | 550 | 5 |  |  | 1.875 | 24.98101666
72 | 10.1007/s11664-024-11446-6 | 2024 | Li₂.₁Zr₀.₉La₀.₁Cl₆ | Halide | Halide (Trigonal/Cubic) | unknown | [8 empty] | 2.68 | 71.54327469 | 0.257
72 | 10.1007/s11664-024-11446-6 | 2024 | Li₂.₁Zr₀.₉La₀.₁Cl₆ | Halide | Halide (Trigonal/Cubic) | unknown | [8 empty] | 2.116 | 60.01009009 | 0.257
72 | 10.1007/s11664-024-11446-6 | 2024 | Li₂.₁Zr₀.₉La₀.₁Cl₆ | Halide | Halide (Trigonal/Cubic) | unknown | [8 empty] | 1.638 | 49.5274484 | 0.257
72 | 10.1007/s11664-024-11446-6 | 2024 | Li₂.₁Zr₀.₉La₀.₁Cl₆ | Halide | Halide (Trigonal/Cubic) | unknown | [8 empty] | 1.141 | 39.45745881 | 0.257
72 | 10.1007/s11664-024-11446-6 | 2024 | Li₂.₁Zr₀.₉La₀.₁Cl₆ | Halide | Halide (Trigonal/Cubic) | unknown | [8 empty] | 0.8249 | 29.83072437 | 0.257
72 | 10.1007/s11664-024-11446-6 | 2024 | Li₂.₁₅Zr₀.₈₅La₀.₁₅Cl₆ | Halide | Halide (Trigonal/Cubic) | unknown | [8 empty] | 2.552 | 71.61576614 | 0.264
72 | 10.1007/s11664-024-11446-6 | 2024 | Li₂.₁₅Zr₀.₈₅La₀.₁₅Cl₆ | Halide | Halide (Trigonal/Cubic) | unknown | [8 empty] | 2.004 | 60.14444898 | 0.264
72 | 10.1007/s11664-024-11446-6 | 2024 | Li₂.₁₅Zr₀.₈₅La₀.₁₅Cl₆ | Halide | Halide (Trigonal/Cubic) | unknown | [8 empty] | 1.422 | 49.33805988 | 0.264
72 | 10.1007/s11664-024-11446-6 | 2024 | Li₂.₁₅Zr₀.₈₅La₀.₁₅Cl₆ | Halide | Halide (Trigonal/Cubic) | unknown | [8 empty] | 1.02 | 39.2211469 | 0.264
72 | 10.1007/s11664-024-11446-6 | 2024 | Li₂.₁₅Zr₀.₈₅La₀.₁₅Cl₆ | Halide | Halide (Trigonal/Cubic) | unknown | [8 empty] | 0.7687 | 29.88581277 | 0.264
72 | 10.1007/s11664-024-11446-6 | 2024 | Li₂.₀₅Zr₀.₉₅La₀.₀₅Cl₆ | Halide | Halide (Trigonal/Cubic) | unknown | [8 empty] | 2.477 | 71.54327469 | 0.266
72 | 10.1007/s11664-024-11446-6 | 2024 | Li₂.₀₅Zr₀.₉₅La₀.₀₅Cl₆ | Halide | Halide (Trigonal/Cubic) | unknown | [8 empty] | 1.807 | 60.20000083 | 0.266
72 | 10.1007/s11664-024-11446-6 | 2024 | Li₂.₀₅Zr₀.₉₅La₀.₀₅Cl₆ | Halide | Halide (Trigonal/Cubic) | unknown | [8 empty] | 1.365 | 49.46498805 | 0.266
72 | 10.1007/s11664-024-11446-6 | 2024 | Li₂.₀₅Zr₀.₉₅La₀.₀₅Cl₆ | Halide | Halide (Trigonal/Cubic) | unknown | [8 empty] | 0.9768 | 39.10312487 | 0.266
72 | 10.1007/s11664-024-11446-6 | 2024 | Li₂.₀₅Zr₀.₉₅La₀.₀₅Cl₆ | Halide | Halide (Trigonal/Cubic) | unknown | [8 empty] | 0.7123 | 29.77473835 | 0.266
72 | 10.1007/s11664-024-11446-6 | 2024 | Li₂.₂₀Zr₀.₈₀La₀.₂₀Cl₆ | Halide | Halide (Trigonal/Cubic) | unknown | [8 empty] | 2.346 | 71.61576614 | 0.267
72 | 10.1007/s11664-024-11446-6 | 2024 | Li₂.₂₀Zr₀.₈₀La₀.₂₀Cl₆ | Halide | Halide (Trigonal/Cubic) | unknown | [8 empty] | 1.821 | 60.14444898 | 0.267
72 | 10.1007/s11664-024-11446-6 | 2024 | Li₂.₂₀Zr₀.₈₀La₀.₂₀Cl₆ | Halide | Halide (Trigonal/Cubic) | unknown | [8 empty] | 1.31 | 49.5274484 | 0.267
72 | 10.1007/s11664-024-11446-6 | 2024 | Li₂.₂₀Zr₀.₈₀La₀.₂₀Cl₆ | Halide | Halide (Trigonal/Cubic) | unknown | [8 empty] | 0.9102 | 39.45745881 | 0.267
72 | 10.1007/s11664-024-11446-6 | 2024 | Li₂.₂₀Zr₀.₈₀La₀.₂₀Cl₆ | Halide | Halide (Trigonal/Cubic) | unknown | [8 empty] | 0.6674 | 29.88581277 | 0.267
72 | 10.1007/s11664-024-11446-6 | 2024 | Li₂ZrCl₆ | Halide | Halide (Trigonal/Cubic) | unknown | [8 empty] | 2.216 | 71.54327469 | 0.279
72 | 10.1007/s11664-024-11446-6 | 2024 | Li₂ZrCl₆ | Halide | Halide (Trigonal/Cubic) | unknown | [8 empty] | 1.725 | 60.01009009 | 0.279
72 | 10.1007/s11664-024-11446-6 | 2024 | Li₂ZrCl₆ | Halide | Halide (Trigonal/Cubic) | unknown | [8 empty] | 1.258 | 49.46498805 | 0.279
72 | 10.1007/s11664-024-11446-6 | 2024 | Li₂ZrCl₆ | Halide | Halide (Trigonal/Cubic) | unknown | [8 empty] | 0.8595 | 39.39883576 | 0.279
72 | 10.1007/s11664-024-11446-6 | 2024 | Li₂ZrCl₆ | Halide | Halide (Trigonal/Cubic) | unknown | [8 empty] | 0.625 | 29.83072437 | 0.279
73 | 10.1021/jacs.5b04444 | 2015 | Li₃.₅Si₀.₅P₀.₅O₄ | Sulfide | Other / Unknown | ceramic |  |  |  |  | 900 | 10 |  |  | 0.01192 | 125.4501164 | 0.49
73 | 10.1021/jacs.5b04444 | 2015 | Li₃.₅Si₀.₅P₀.₅O₄ | Sulfide | Other / Unknown | ceramic |  |  |  |  | 900 | 10 |  |  | 0.004537 | 99.57822149 | 0.49
73 | 10.1021/jacs.5b04444 | 2015 | Li₃.₅Si₀.₅P₀.₅O₄ | Sulfide | Other / Unknown | ceramic |  |  |  |  | 900 | 10 |  |  | 0.002383 | 74.18679512 | 0.49
73 | 10.1021/jacs.5b04444 | 2015 | Li₃.₅Si₀.₅P₀.₅O₄ | Sulfide | Other / Unknown | ceramic |  |  |  |  | 900 | 10 |  |  | 0.0007415 | 48.40684964 | 0.49
74 | 10.1021/jacs.8b10282 | 2018 | Li₆PS₅I | Sulfide | Argyrodite (Li6PS5X) | ceramic |  |  | 800 |  | 550 | 336 |  |  | 0.002388 | 29.63348861 | 0.38
74 | 10.1021/jacs.8b10282 | 2018 | Li₆PS₅I | Sulfide | Argyrodite (Li6PS5X) | ceramic |  |  | 800 |  | 550 | 336 |  |  | 0.001288 | 19.68262858 | 0.38
74 | 10.1021/jacs.8b10282 | 2018 | Li₆PS₅I | Sulfide | Argyrodite (Li6PS5X) | ceramic |  |  | 800 |  | 550 | 336 |  |  | 0.0007361 | 9.83309459 | 0.38
74 | 10.1021/jacs.8b10282 | 2018 | Li₆PS₅I | Sulfide | Argyrodite (Li6PS5X) | ceramic |  |  | 800 |  | 550 | 336 |  |  | 0.0004318 | -0.469083029 | 0.38
74 | 10.1021/jacs.8b10282 | 2018 | Li₆.₁₅P₀.₈₅Ge₀.₁₅S₅I | Sulfide | Other / Unknown | ceramic |  |  | 800 |  | 550 | 336 |  |  | 0.04733 | 29.48137985 | 0.36
74 | 10.1021/jacs.8b10282 | 2018 | Li₆.₁₅P₀.₈₅Ge₀.₁₅S₅I | Sulfide | Other / Unknown | ceramic |  |  | 800 |  | 550 | 336 |  |  | 0.03162 | 19.68262858 | 0.36
74 | 10.1021/jacs.8b10282 | 2018 | Li₆.₁₅P₀.₈₅Ge₀.₁₅S₅I | Sulfide | Other / Unknown | ceramic |  |  | 800 |  | 550 | 336 |  |  | 0.02 | 9.568279716 | 0.36
74 | 10.1021/jacs.8b10282 | 2018 | Li₆.₁₅P₀.₈₅Ge₀.₁₅S₅I | Sulfide | Other / Unknown | ceramic |  |  | 800 |  | 550 | 336 |  |  | 0.01192 | -0.345598028 | 0.36
74 | 10.1021/jacs.8b10282 | 2018 | Li₆.₂₅P₀.₇₅Ge₀.₂₅S₅I | Sulfide | Other / Unknown | ceramic |  |  | 800 |  | 550 | 336 |  |  | 0.1703 | 29.78575036 | 0.3
74 | 10.1021/jacs.8b10282 | 2018 | Li₆.₂₅P₀.₇₅Ge₀.₂₅S₅I | Sulfide | Other / Unknown | ceramic |  |  | 800 |  | 550 | 336 |  |  | 0.1235 | 19.54120785 | 0.3
74 | 10.1021/jacs.8b10282 | 2018 | Li₆.₂₅P₀.₇₅Ge₀.₂₅S₅I | Sulfide | Other / Unknown | ceramic |  |  | 800 |  | 550 | 336 |  |  | 0.08123 | 9.83309459 | 0.3
74 | 10.1021/jacs.8b10282 | 2018 | Li₆.₂₅P₀.₇₅Ge₀.₂₅S₅I | Sulfide | Other / Unknown | ceramic |  |  | 800 |  | 550 | 336 |  |  | 0.05561 | -0.469083029 | 0.3
74 | 10.1021/jacs.8b10282 | 2018 | Li₆.₆₀P₀.₄₀Ge₀.₆₀S₅I | Sulfide | Other / Unknown | ceramic |  |  | 800 |  | 550 | 336 |  |  | 5.851 | 29.63348861 | 0.24
74 | 10.1021/jacs.8b10282 | 2018 | Li₆.₆₀P₀.₄₀Ge₀.₆₀S₅I | Sulfide | Other / Unknown | ceramic |  |  | 800 |  | 550 | 336 |  |  | 4.595 | 19.68262858 | 0.24
74 | 10.1021/jacs.8b10282 | 2018 | Li₆.₆₀P₀.₄₀Ge₀.₆₀S₅I | Sulfide | Other / Unknown | ceramic |  |  | 800 |  | 550 | 336 |  |  | 3.404 | 9.435658778 | 0.24
74 | 10.1021/jacs.8b10282 | 2018 | Li₆.₆₀P₀.₄₀Ge₀.₆₀S₅I | Sulfide | Other / Unknown | ceramic |  |  | 800 |  | 550 | 336 |  |  | 2.372 | -0.222001135 | 0.24
75 | 10.1039/c8ra01329b | 2018 | Li₆.₂₅Al₀.₁₃La₃Zr₂O₁₂ | Oxide (Garnet) | Garnet (LLZO) | ceramic |  |  | 900 | 10 |  |  | 1100 | 20 | 0.5447 | 74.81285149 | 0.366
75 | 10.1039/c8ra01329b | 2018 | Li₆.₂₅Al₀.₁₃La₃Zr₂O₁₂ | Oxide (Garnet) | Garnet (LLZO) | ceramic |  |  | 900 | 10 |  |  | 1100 | 20 | 0.2356 | 49.64097993 | 0.366
75 | 10.1039/c8ra01329b | 2018 | Li₆.₂₅Al₀.₁₃La₃Zr₂O₁₂ | Oxide (Garnet) | Garnet (LLZO) | ceramic |  |  | 900 | 10 |  |  | 1100 | 20 | 0.1416 | 34.82754228 | 0.366
75 | 10.1039/c8ra01329b | 2018 | Li₅.₆₉Al₀.₁₅La₃Zr₂O₁₂ | Oxide (Garnet) | Garnet (LLZO) | ceramic |  |  | 900 | 10 |  |  | 1150 | 20 | 0.0809 | 74.81285149 | 0.414
75 | 10.1039/c8ra01329b | 2018 | Li₅.₆₉Al₀.₁₅La₃Zr₂O₁₂ | Oxide (Garnet) | Garnet (LLZO) | ceramic |  |  | 900 | 10 |  |  | 1150 | 20 | 0.03642 | 49.86932625 | 0.414
75 | 10.1039/c8ra01329b | 2018 | Li₅.₆₉Al₀.₁₅La₃Zr₂O₁₂ | Oxide (Garnet) | Garnet (LLZO) | ceramic |  |  | 900 | 10 |  |  | 1150 | 20 | 0.01759 | 34.82754228 | 0.414
75 | 10.1039/c8ra01329b | 2018 | Li₅.₄₇Al₀.₁₅La₃Zr₂O₁₂ | Oxide (Garnet) | Garnet (LLZO) | ceramic |  |  | 900 | 10 |  |  | 1200 | 20 | 0.1687 | 74.81285149 | 0.373
75 | 10.1039/c8ra01329b | 2018 | Li₅.₄₇Al₀.₁₅La₃Zr₂O₁₂ | Oxide (Garnet) | Garnet (LLZO) | ceramic |  |  | 900 | 10 |  |  | 1200 | 20 | 0.06336 | 49.86932625 | 0.373
75 | 10.1039/c8ra01329b | 2018 | Li₅.₄₇Al₀.₁₅La₃Zr₂O₁₂ | Oxide (Garnet) | Garnet (LLZO) | ceramic |  |  | 900 | 10 |  |  | 1200 | 20 | 0.0382 | 34.82754228 | 0.373
75 | 10.1039/c8ra01329b | 2018 | Li₆.₁₁Al₀.₁₅La₃Zr₂O₁₂ | Oxide (Garnet) | Garnet (LLZO) | ceramic |  |  | 900 | 10 |  |  | 1210 | 15 | 0.989 | 74.95457061 | 0.286
75 | 10.1039/c8ra01329b | 2018 | Li₆.₁₁Al₀.₁₅La₃Zr₂O₁₂ | Oxide (Garnet) | Garnet (LLZO) | ceramic |  |  | 900 | 10 |  |  | 1210 | 15 | 0.5003 | 49.86932625 | 0.286
75 | 10.1039/c8ra01329b | 2018 | Li₆.₁₁Al₀.₁₅La₃Zr₂O₁₂ | Oxide (Garnet) | Garnet (LLZO) | ceramic |  |  | 900 | 10 |  |  | 1210 | 15 | 0.3059 | 29.7270289 | 0.286
75 | 10.1039/c8ra01329b | 2018 | Li₅.₈₈Al₀.₁₄La₃Zr₂O₁₂ | Oxide (Garnet) | Garnet (LLZO) | ceramic |  |  | 900 | 10 |  |  | 1220 | 10 | 0.7328 | 74.95457061 | 0.306
75 | 10.1039/c8ra01329b | 2018 | Li₅.₈₈Al₀.₁₄La₃Zr₂O₁₂ | Oxide (Garnet) | Garnet (LLZO) | ceramic |  |  | 900 | 10 |  |  | 1220 | 10 | 0.3946 | 49.76293299 | 0.306
75 | 10.1039/c8ra01329b | 2018 | Li₅.₈₈Al₀.₁₄La₃Zr₂O₁₂ | Oxide (Garnet) | Garnet (LLZO) | ceramic |  |  | 900 | 10 |  |  | 1220 | 10 | 0.2418 | 34.73082549 | 0.306
76 | 10.1021/acsami.4c00358 | 2024 | Li3.04P0.96Zn0.04S3.92F0.08 | Sulfide | Other / Unknown | ceramic | [6 empty] | 240 | 5 | 5.949 | 79.98602447 | 0.1
76 | 10.1021/acsami.4c00358 | 2024 | Li3.04P0.96Zn0.04S3.92F0.08 | Sulfide | Other / Unknown | ceramic | [6 empty] | 240 | 5 | 4.85 | 70.29197548 | 0.1
76 | 10.1021/acsami.4c00358 | 2024 | Li3.04P0.96Zn0.04S3.92F0.08 | Sulfide | Other / Unknown | ceramic | [6 empty] | 240 | 5 | 3.82 | 59.99899089 | 0.1
76 | 10.1021/acsami.4c00358 | 2024 | Li3.04P0.96Zn0.04S3.92F0.08 | Sulfide | Other / Unknown | ceramic | [6 empty] | 240 | 5 | 2.965 | 49.8223794 | 0.1
76 | 10.1021/acsami.4c00358 | 2024 | Li3.04P0.96Zn0.04S3.92F0.08 | Sulfide | Other / Unknown | ceramic | [6 empty] | 240 | 5 | 2.114 | 39.95370308 | 0.1
77 | 10.1016/j.mtla.2022.101603 | 2022 | Li₅.₆PS₄.₆Br₁.₄ | Sulfide | Other / Unknown | ceramic | [6 empty] | 250 |  | 21.34 | 70.09746426 | 0.24
77 | 10.1016/j.mtla.2022.101603 | 2022 | Li₅.₆PS₄.₆Br₁.₄ | Sulfide | Other / Unknown | ceramic | [6 empty] | 250 |  | 16.67 | 60.00787019 | 0.24
77 | 10.1016/j.mtla.2022.101603 | 2022 | Li₅.₆PS₄.₆Br₁.₄ | Sulfide | Other / Unknown | ceramic | [6 empty] | 250 |  | 12.25 | 49.9799661 | 0.24
77 | 10.1016/j.mtla.2022.101603 | 2022 | Li₅.₆PS₄.₆Br₁.₄ | Sulfide | Other / Unknown | ceramic | [6 empty] | 250 |  | 8.895 | 39.8939138 | 0.24
77 | 10.1016/j.mtla.2022.101603 | 2022 | Li₅.₆PS₄.₆Br₁.₄ | Sulfide | Other / Unknown | ceramic | [6 empty] | 250 |  | 6.886 | 29.7481293 | 0.24
78 | 10.1016/j.ssi.2019.115078 | 2019 | LiTi₂(PO₄)₃ | Oxide (NASICON) | Other / Unknown | hydrothermal | 180 | 24 |  |  |  |  | 1000 | 12 | 0.1053 | 70.03856496 | 0.378
78 | 10.1016/j.ssi.2019.115078 | 2019 | LiTi₂(PO₄)₃ | Oxide (NASICON) | Other / Unknown | hydrothermal | 180 | 24 |  |  |  |  | 1000 | 12 | 0.03708 | 49.52953082 | 0.378
78 | 10.1016/j.ssi.2019.115078 | 2019 | LiTi₂(PO₄)₃ | Oxide (NASICON) | Other / Unknown | hydrothermal | 180 | 24 |  |  |  |  | 1000 | 12 | 0.0174 | 29.5253474 | 0.378
78 | 10.1016/j.ssi.2019.115078 | 2019 | Li₁.₁Al₀.₁Ti₁.₉(PO₄)₃ | Oxide (NASICON) | NASICON | hydrothermal | 180 | 24 |  |  |  |  | 1000 | 12 | 0.1744 | 69.67148942 | 0.315
78 | 10.1016/j.ssi.2019.115078 | 2019 | Li₁.₁Al₀.₁Ti₁.₉(PO₄)₃ | Oxide (NASICON) | NASICON | hydrothermal | 180 | 24 |  |  |  |  | 1000 | 12 | 0.08411 | 49.9455135 | 0.315
78 | 10.1016/j.ssi.2019.115078 | 2019 | Li₁.₁Al₀.₁Ti₁.₉(PO₄)₃ | Oxide (NASICON) | NASICON | hydrothermal | 180 | 24 |  |  |  |  | 1000 | 12 | 0.04562 | 29.60323795 | 0.315
78 | 10.1016/j.ssi.2019.115078 | 2019 | Li₁.₂Al₀.₂Ti₁.₈(PO₄)₃ | Oxide (NASICON) | NASICON | hydrothermal | 180 | 24 |  |  |  |  | 1000 | 12 | 0.5617 | 69.67148942 | 0.295
78 | 10.1016/j.ssi.2019.115078 | 2019 | Li₁.₂Al₀.₂Ti₁.₈(PO₄)₃ | Oxide (NASICON) | NASICON | hydrothermal | 180 | 24 |  |  |  |  | 1000 | 12 | 0.3072 | 49.69308535 | 0.295
78 | 10.1016/j.ssi.2019.115078 | 2019 | Li₁.₂Al₀.₂Ti₁.₈(PO₄)₃ | Oxide (NASICON) | NASICON | hydrothermal | 180 | 24 |  |  |  |  | 1000 | 12 | 0.1653 | 29.89040438 | 0.295
78 | 10.1016/j.ssi.2019.115078 | 2019 | Li₁.₃Al₀.₃Ti₁.₇(PO₄)₃ | Oxide (NASICON) | NASICON | hydrothermal | 180 | 24 |  |  |  |  | 1000 | 12 | 0.9813 | 59.98900225 | 0.282
78 | 10.1016/j.ssi.2019.115078 | 2019 | Li₁.₃Al₀.₃Ti₁.₇(PO₄)₃ | Oxide (NASICON) | NASICON | hydrothermal | 180 | 24 |  |  |  |  | 1000 | 12 | 0.7233 | 49.78170317 | 0.282
78 | 10.1016/j.ssi.2019.115078 | 2019 | Li₁.₃Al₀.₃Ti₁.₇(PO₄)₃ | Oxide (NASICON) | NASICON | hydrothermal | 180 | 24 |  |  |  |  | 1000 | 12 | 0.3988 | 29.81144816 | 0.282
78 | 10.1016/j.ssi.2019.115078 | 2019 | Li₁.₄Al₀.₄Ti₁.₆(PO₄)₃ | Oxide (NASICON) | NASICON | hydrothermal | 180 | 24 |  |  |  |  | 1000 | 12 | 0.2283 | 69.93848252 | 0.298
78 | 10.1016/j.ssi.2019.115078 | 2019 | Li₁.₄Al₀.₄Ti₁.₆(PO₄)₃ | Oxide (NASICON) | NASICON | hydrothermal | 180 | 24 |  |  |  |  | 1000 | 12 | 0.1152 | 49.78170317 | 0.298
78 | 10.1016/j.ssi.2019.115078 | 2019 | Li₁.₄Al₀.₄Ti₁.₆(PO₄)₃ | Oxide (NASICON) | NASICON | hydrothermal | 180 | 24 |  |  |  |  | 1000 | 12 | 0.06596 | 29.95562018 | 0.298
79 | 10.1016/j.jmat.2023.01.007 | 2023 | Li₆.₄La₃Zr₁.₄Ta₀.₆Ce₀O₁₂ | Oxide (Garnet) | Garnet (LLZO) | ceramic |  |  | 950 | 3 |  |  | 1200 | 3 | 7.526 | 99.77699208 | 0.345
79 | 10.1016/j.jmat.2023.01.007 | 2023 | Li₆.₄La₃Zr₁.₄Ta₀.₆Ce₀O₁₂ | Oxide (Garnet) | Garnet (LLZO) | ceramic |  |  | 950 | 3 |  |  | 1200 | 3 | 4.663 | 79.99974255 | 0.345
79 | 10.1016/j.jmat.2023.01.007 | 2023 | Li₆.₄La₃Zr₁.₄Ta₀.₆Ce₀O₁₂ | Oxide (Garnet) | Garnet (LLZO) | ceramic |  |  | 950 | 3 |  |  | 1200 | 3 | 2.271 | 59.41621393 | 0.345
79 | 10.1016/j.jmat.2023.01.007 | 2023 | Li₆.₄La₃Zr₁.₄Ta₀.₆Ce₀O₁₂ | Oxide (Garnet) | Garnet (LLZO) | ceramic |  |  | 950 | 3 |  |  | 1200 | 3 | 1.041 | 39.58357289 | 0.345
79 | 10.1016/j.jmat.2023.01.007 | 2023 | Li₆.₄La₃Zr₁.₄Ta₀.₆Ce₀O₁₂ | Oxide (Garnet) | Garnet (LLZO) | ceramic |  |  | 950 | 3 |  |  | 1200 | 3 | 0.4193 | 17.66095543 | 0.345
79 | 10.1016/j.jmat.2023.01.007 | 2023 | Li₆.₄La₃Zr₁.₃₄Ta₀.₆Ce₀.₀₆O₁₂ | Oxide (Garnet) | Garnet (LLZO) | ceramic |  |  | 950 | 3 |  |  | 1200 | 3 | 9.021 | 100.0873864 | 0.338
79 | 10.1016/j.jmat.2023.01.007 | 2023 | Li₆.₄La₃Zr₁.₃₄Ta₀.₆Ce₀.₀₆O₁₂ | Oxide (Garnet) | Garnet (LLZO) | ceramic |  |  | 950 | 3 |  |  | 1200 | 3 | 5.293 | 79.74426229 | 0.338
79 | 10.1016/j.jmat.2023.01.007 | 2023 | Li₆.₄La₃Zr₁.₃₄Ta₀.₆Ce₀.₀₆O₁₂ | Oxide (Garnet) | Garnet (LLZO) | ceramic |  |  | 950 | 3 |  |  | 1200 | 3 | 2.613 | 59.41621393 | 0.338
79 | 10.1016/j.jmat.2023.01.007 | 2023 | Li₆.₄La₃Zr₁.₃₄Ta₀.₆Ce₀.₀₆O₁₂ | Oxide (Garnet) | Garnet (LLZO) | ceramic |  |  | 950 | 3 |  |  | 1200 | 3 | 1.156 | 40.02038035 | 0.338
79 | 10.1016/j.jmat.2023.01.007 | 2023 | Li₆.₄La₃Zr₁.₃₄Ta₀.₆Ce₀.₀₆O₁₂ | Oxide (Garnet) | Garnet (LLZO) | ceramic |  |  | 950 | 3 |  |  | 1200 | 3 | 0.5353 | 17.94369724 | 0.338
79 | 10.1016/j.jmat.2023.01.007 | 2023 | Li₆.₄La₃Zr₁.₁₀Ta₀.₆Ce₀.₃₀O₁₂ | Oxide (Garnet) | Garnet (LLZO) | ceramic |  |  | 950 | 3 |  |  | 1200 | 3 | 10.91 | 99.93142875 | 0.311
79 | 10.1016/j.jmat.2023.01.007 | 2023 | Li₆.₄La₃Zr₁.₁₀Ta₀.₆Ce₀.₃₀O₁₂ | Oxide (Garnet) | Garnet (LLZO) | ceramic |  |  | 950 | 3 |  |  | 1200 | 3 | 6.099 | 79.32880721 | 0.311
79 | 10.1016/j.jmat.2023.01.007 | 2023 | Li₆.₄La₃Zr₁.₁₀Ta₀.₆Ce₀.₃₀O₁₂ | Oxide (Garnet) | Garnet (LLZO) | ceramic |  |  | 950 | 3 |  |  | 1200 | 3 | 3.221 | 59.91022395 | 0.311
79 | 10.1016/j.jmat.2023.01.007 | 2023 | Li₆.₄La₃Zr₁.₁₀Ta₀.₆Ce₀.₃₀O₁₂ | Oxide (Garnet) | Garnet (LLZO) | ceramic |  |  | 950 | 3 |  |  | 1200 | 3 | 1.551 | 39.91057409 | 0.311
79 | 10.1016/j.jmat.2023.01.007 | 2023 | Li₆.₄La₃Zr₁.₁₀Ta₀.₆Ce₀.₃₀O₁₂ | Oxide (Garnet) | Garnet (LLZO) | ceramic |  |  | 950 | 3 |  |  | 1200 | 3 | 0.736 | 17.3939564 | 0.311
80 | 10.1016/j.mtchem.2023.101510 | 2023 | Li2.375YCl5.375 | Halide | Other / Unknown | unknown | [8 empty] | 0.6492 | 39.94880146 | 0.425
80 | 10.1016/j.mtchem.2023.101510 | 2023 | Li2.375YCl5.375 | Halide | Other / Unknown | unknown | [8 empty] | 0.3942 | 30.10544723 | 0.425
80 | 10.1016/j.mtchem.2023.101510 | 2023 | Li2.375YCl5.375 | Halide | Other / Unknown | unknown | [8 empty] | 0.2931 | 24.94280225 | 0.425
80 | 10.1016/j.mtchem.2023.101510 | 2023 | Li2.375YCl5.375 | Halide | Other / Unknown | unknown | [8 empty] | 0.2389 | 20.08449376 | 0.425
80 | 10.1016/j.mtchem.2023.101510 | 2023 | Li₁.₈₇₅YCl₄.₈₇₅ (Nb Doping) | Halide | Halide (Trigonal/Cubic) | unknown | [8 empty] | 1.01 | 39.94880146 | 0.42
80 | 10.1016/j.mtchem.2023.101510 | 2023 | Li₁.₈₇₅YCl₄.₈₇₅ (Nb Doping) | Halide | Halide (Trigonal/Cubic) | unknown | [8 empty] | 0.691 | 29.87571173 | 0.42
80 | 10.1016/j.mtchem.2023.101510 | 2023 | Li₁.₈₇₅YCl₄.₈₇₅ (Nb Doping) | Halide | Halide (Trigonal/Cubic) | unknown | [8 empty] | 0.4639 | 24.86906726 | 0.42
80 | 10.1016/j.mtchem.2023.101510 | 2023 | Li₁.₈₇₅YCl₄.₈₇₅ (Nb Doping) | Halide | Halide (Trigonal/Cubic) | unknown | [8 empty] | 0.3559 | 19.94182567 | 0.42
80 | 10.1016/j.mtchem.2023.101510 | 2023 | Li₂.₂₅YCl₅.₂₅ (Nb Doping) | Halide | Halide (Trigonal/Cubic) | unknown | [8 empty] | 1.01 | 39.94880146 | 0.394
80 | 10.1016/j.mtchem.2023.101510 | 2023 | Li₂.₂₅YCl₅.₂₅ (Nb Doping) | Halide | Halide (Trigonal/Cubic) | unknown | [8 empty] | 0.691 | 29.87571173 | 0.394
80 | 10.1016/j.mtchem.2023.101510 | 2023 | Li₂.₂₅YCl₅.₂₅ (Nb Doping) | Halide | Halide (Trigonal/Cubic) | unknown | [8 empty] | 0.4639 | 24.86906726 | 0.394
80 | 10.1016/j.mtchem.2023.101510 | 2023 | Li₂.₂₅YCl₅.₂₅ (Nb Doping) | Halide | Halide (Trigonal/Cubic) | unknown | [8 empty] | 0.3559 | 19.94182567 | 0.394
80 | 10.1016/j.mtchem.2023.101510 | 2023 | Li₂.₃₇₅YCl₅.₃₇₅ (Nb Doping) | Halide | Halide (Trigonal/Cubic) | unknown | [8 empty] | 1.04 | 40.11259864 | 0.377
80 | 10.1016/j.mtchem.2023.101510 | 2023 | Li₂.₃₇₅YCl₅.₃₇₅ (Nb Doping) | Halide | Halide (Trigonal/Cubic) | unknown | [8 empty] | 0.637 | 29.87571173 | 0.377
80 | 10.1016/j.mtchem.2023.101510 | 2023 | Li₂.₃₇₅YCl₅.₃₇₅ (Nb Doping) | Halide | Halide (Trigonal/Cubic) | unknown | [8 empty] | 0.5356 | 24.79536874 | 0.377
80 | 10.1016/j.mtchem.2023.101510 | 2023 | Li₂.₃₇₅YCl₅.₃₇₅ (Nb Doping) | Halide | Halide (Trigonal/Cubic) | unknown | [8 empty] | 0.4232 | 19.94182567 | 0.377
80 | 10.1016/j.mtchem.2023.101510 | 2023 | Li₂.₅YCl₅.₅ (Nb Doping) | Halide | Halide (Trigonal/Cubic) | unknown | [8 empty] | 1.51 | 40.03116904 | 0.405
80 | 10.1016/j.mtchem.2023.101510 | 2023 | Li₂.₅YCl₅.₅ (Nb Doping) | Halide | Halide (Trigonal/Cubic) | unknown | [8 empty] | 0.873 | 29.95194531 | 0.405
80 | 10.1016/j.mtchem.2023.101510 | 2023 | Li₂.₅YCl₅.₅ (Nb Doping) | Halide | Halide (Trigonal/Cubic) | unknown | [8 empty] | 0.6698 | 24.94280225 | 0.405
80 | 10.1016/j.mtchem.2023.101510 | 2023 | Li₂.₅YCl₅.₅ (Nb Doping) | Halide | Halide (Trigonal/Cubic) | unknown | [8 empty] | 0.4887 | 19.81045327 | 0.405
81 | 10.1007/s00339-023-06796-7 | 2023 | LiTi₂(PO₄)₃ | Oxide (NASICON) | Other / Unknown | ceramic |  |  | 500 | 2 |  |  | 1100 | 6 | 0.003332 | 100.2323211 | 0.34
81 | 10.1007/s00339-023-06796-7 | 2023 | LiTi₂(PO₄)₃ | Oxide (NASICON) | Other / Unknown | ceramic |  |  | 500 | 2 |  |  | 1100 | 6 | 0.002719 | 74.93639504 | 0.34
81 | 10.1007/s00339-023-06796-7 | 2023 | LiTi₂(PO₄)₃ | Oxide (NASICON) | Other / Unknown | ceramic |  |  | 500 | 2 |  |  | 1100 | 6 | 0.002337 | 49.64618971 | 0.34
81 | 10.1007/s00339-023-06796-7 | 2023 | LiTi₂(PO₄)₃ | Oxide (NASICON) | Other / Unknown | ceramic |  |  | 500 | 2 |  |  | 1100 | 6 | 0.00217 | 25.42163331 | 0.34
81 | 10.1007/s00339-023-06796-7 | 2023 | Li₁.₂₅Ga₀.₂₅Ti₁.₇₅(PO₄)₃ | Oxide (NASICON) | NASICON | ceramic |  |  | 500 | 2 |  |  | 1100 | 6 | 0.3361 | 100.8859224 | 0.26
81 | 10.1007/s00339-023-06796-7 | 2023 | Li₁.₂₅Ga₀.₂₅Ti₁.₇₅(PO₄)₃ | Oxide (NASICON) | NASICON | ceramic |  |  | 500 | 2 |  |  | 1100 | 6 | 0.2875 | 75.31483816 | 0.26
81 | 10.1007/s00339-023-06796-7 | 2023 | Li₁.₂₅Ga₀.₂₅Ti₁.₇₅(PO₄)₃ | Oxide (NASICON) | NASICON | ceramic |  |  | 500 | 2 |  |  | 1100 | 6 | 0.1427 | 49.97161328 | 0.26
81 | 10.1007/s00339-023-06796-7 | 2023 | Li₁.₂₅Ga₀.₂₅Ti₁.₇₅(PO₄)₃ | Oxide (NASICON) | NASICON | ceramic |  |  | 500 | 2 |  |  | 1100 | 6 | 0.06033 | 25.02724252 | 0.26
81 | 10.1007/s00339-023-06796-7 | 2023 | Li₁.₅Ga₀.₅Ti₁.₅(PO₄)₃ | Oxide (NASICON) | NASICON | ceramic |  |  | 500 | 2 |  |  | 1100 | 6 | 0.6878 | 100.2323211 | 0.17
81 | 10.1007/s00339-023-06796-7 | 2023 | Li₁.₅Ga₀.₅Ti₁.₅(PO₄)₃ | Oxide (NASICON) | NASICON | ceramic |  |  | 500 | 2 |  |  | 1100 | 6 | 0.4896 | 74.93639504 | 0.17
81 | 10.1007/s00339-023-06796-7 | 2023 | Li₁.₅Ga₀.₅Ti₁.₅(PO₄)₃ | Oxide (NASICON) | NASICON | ceramic |  |  | 500 | 2 |  |  | 1100 | 6 | 0.3146 | 50.29873984 | 0.17
81 | 10.1007/s00339-023-06796-7 | 2023 | Li₁.₅Ga₀.₅Ti₁.₅(PO₄)₃ | Oxide (NASICON) | NASICON | ceramic |  |  | 500 | 2 |  |  | 1100 | 6 | 0.1974 | 25.30489899 | 0.17
81 | 10.1007/s00339-023-06796-7 | 2023 | Li₁.₇₅Ga₀.₇₅Ti₁.₂₅(PO₄)₃ | Oxide (NASICON) | NASICON | ceramic |  |  | 500 | 2 |  |  | 1100 | 6 | 0.09685 | 100.4499342 | 0.25
81 | 10.1007/s00339-023-06796-7 | 2023 | Li₁.₇₅Ga₀.₇₅Ti₁.₂₅(PO₄)₃ | Oxide (NASICON) | NASICON | ceramic |  |  | 500 | 2 |  |  | 1100 | 6 | 0.07219 | 75.31483816 | 0.25
81 | 10.1007/s00339-023-06796-7 | 2023 | Li₁.₇₅Ga₀.₇₅Ti₁.₂₅(PO₄)₃ | Oxide (NASICON) | NASICON | ceramic |  |  | 500 | 2 |  |  | 1100 | 6 | 0.04296 | 50.43480187 | 0.25
81 | 10.1007/s00339-023-06796-7 | 2023 | Li₁.₇₅Ga₀.₇₅Ti₁.₂₅(PO₄)₃ | Oxide (NASICON) | NASICON | ceramic |  |  | 500 | 2 |  |  | 1100 | 6 | 0.02541 | 25.30489899 | 0.25
81 | 10.1007/s00339-023-06796-7 | 2023 | Li₂Ga₁Ti₁(PO₄)₃ | Oxide (NASICON) | NASICON | ceramic |  |  | 500 | 2 |  |  | 1100 | 6 | 0.01429 | 100.4499342 | 0.29
81 | 10.1007/s00339-023-06796-7 | 2023 | Li₂Ga₁Ti₁(PO₄)₃ | Oxide (NASICON) | NASICON | ceramic |  |  | 500 | 2 |  |  | 1100 | 6 | 0.008624 | 75.31483816 | 0.29
81 | 10.1007/s00339-023-06796-7 | 2023 | Li₂Ga₁Ti₁(PO₄)₃ | Oxide (NASICON) | NASICON | ceramic |  |  | 500 | 2 |  |  | 1100 | 6 | 0.006069 | 50.43480187 | 0.29
81 | 10.1007/s00339-023-06796-7 | 2023 | Li₂Ga₁Ti₁(PO₄)₃ | Oxide (NASICON) | NASICON | ceramic |  |  | 500 | 2 |  |  | 1100 | 6 | 0.004103 | 25.42163331 | 0.29
82 | 10.1016/j.est.2025.118918 | 2025 | Li6.4Ga0.2La3Zr2O12 | Halide | Garnet (LLZO) | ceramic |  |  | 900 | 12 | 900 | 10 | 1100 | 12 | 0.2376 | 40.14204144 | 0.31
82 | 10.1016/j.est.2025.118918 | 2025 | Li6.4Ga0.2La3Zr2O12 | Halide | Garnet (LLZO) | ceramic |  |  | 900 | 12 | 900 | 10 | 1100 | 12 | 0.1915 | 30.00707781 | 0.31
82 | 10.1016/j.est.2025.118918 | 2025 | Li6.4Ga0.2La3Zr2O12 | Halide | Garnet (LLZO) | ceramic |  |  | 900 | 12 | 900 | 10 | 1100 | 12 | 0.1487 | 19.95642988 | 0.31
82 | 10.1016/j.est.2025.118918 | 2025 | Li6.45Ga0.2La2.95Ca0.05Zr2O12 | Halide | Other / Unknown | ceramic |  |  | 900 | 12 | 900 | 10 | 1100 | 12 | 1.756 | 39.91449442 | 0.23
82 | 10.1016/j.est.2025.118918 | 2025 | Li6.45Ga0.2La2.95Ca0.05Zr2O12 | Halide | Other / Unknown | ceramic |  |  | 900 | 12 | 900 | 10 | 1100 | 12 | 1.35 | 30.082458 | 0.23
82 | 10.1016/j.est.2025.118918 | 2025 | Li6.45Ga0.2La2.95Ca0.05Zr2O12 | Halide | Other / Unknown | ceramic |  |  | 900 | 12 | 900 | 10 | 1100 | 12 | 1.201 | 19.88685818 | 0.23
82 | 10.1016/j.est.2025.118918 | 2025 | Li6.50Ga0.2La2.90Ca0.10Zr2O12 | Halide | Other / Unknown | ceramic |  |  | 900 | 12 | 900 | 10 | 1100 | 12 | 0.7152 | 39.98115498 | 0.24
82 | 10.1016/j.est.2025.118918 | 2025 | Li6.50Ga0.2La2.90Ca0.10Zr2O12 | Halide | Other / Unknown | ceramic |  |  | 900 | 12 | 900 | 10 | 1100 | 12 | 0.6071 | 30.082458 | 0.24
82 | 10.1016/j.est.2025.118918 | 2025 | Li6.50Ga0.2La2.90Ca0.10Zr2O12 | Halide | Other / Unknown | ceramic |  |  | 900 | 12 | 900 | 10 | 1100 | 12 | 0.5276 | 20.01572072 | 0.24
82 | 10.1016/j.est.2025.118918 | 2025 | Li6.55Ga0.2La2.85Ca0.15Zr2O12 | Halide | Other / Unknown | ceramic |  |  | 900 | 12 | 900 | 10 | 1100 | 12 | 0.2124 | 39.91449442 | 0.27
82 | 10.1016/j.est.2025.118918 | 2025 | Li6.55Ga0.2La2.85Ca0.15Zr2O12 | Halide | Other / Unknown | ceramic |  |  | 900 | 12 | 900 | 10 | 1100 | 12 | 0.1427 | 29.93173508 | 0.27
82 | 10.1016/j.est.2025.118918 | 2025 | Li6.55Ga0.2La2.85Ca0.15Zr2O12 | Halide | Other / Unknown | ceramic |  |  | 900 | 12 | 900 | 10 | 1100 | 12 | 0.1389 | 20.01572072 | 0.27
83 | 10.1016/j.est.2024.111481 | 2024 | Li6.55Ga0.15La3Zr2O12 | Halide | Garnet (LLZO) | ceramic |  |  | 900 | 10 | 900 | 6 | 1100 | 10 | 0.13 | 20
83 | 10.1016/j.est.2024.111481 | 2024 | Li6.65Ga0.15La3Zr1.95Mg0.05O12 | Halide | Garnet (LLZO) | ceramic |  |  | 900 | 10 | 900 | 6 | 1100 | 10 | 1.08 | 20
83 | 10.1016/j.est.2024.111481 | 2024 | Li6.75Ga0.15La3Zr1.9Mg0.10O12 | Halide | Garnet (LLZO) | ceramic |  |  | 900 | 10 | 900 | 6 | 1100 | 10 | 0.833 | 20
83 | 10.1016/j.est.2024.111481 | 2024 | Li6.85Ga0.15La3Zr1.85Mg0.15O12 | Halide | Garnet (LLZO) | ceramic |  |  | 900 | 10 | 900 | 6 | 1100 | 10 | 0.05816 | 20
84 | 10.1007/s11581-021-04310-8 | 2021 | Li1.3Al0.3In0.12Ti1.58(PO4)3 | Oxide (NASICON) | NASICON | ceramic |  |  | 900 | 6 |  |  | 900 | 6 | 0.727 | 60.137784 | 0.328
84 | 10.1007/s11581-021-04310-8 | 2021 | Li1.3Al0.3In0.12Ti1.58(PO4)3 | Oxide (NASICON) | NASICON | ceramic |  |  | 900 | 6 |  |  | 900 | 6 | 0.6454 | 49.99145194 | 0.328
84 | 10.1007/s11581-021-04310-8 | 2021 | Li1.3Al0.3In0.12Ti1.58(PO4)3 | Oxide (NASICON) | NASICON | ceramic |  |  | 900 | 6 |  |  | 900 | 6 | 0.5529 | 40.02136111 | 0.328
84 | 10.1007/s11581-021-04310-8 | 2021 | Li1.3Al0.3In0.12Ti1.58(PO4)3 | Oxide (NASICON) | NASICON | ceramic |  |  | 900 | 6 |  |  | 900 | 6 | 0.4717 | 24.93480513 | 0.328
85 | 10.1016/j.electacta.2020.136060 | 2020 | Li5.6Al0.3La3Zr1.5Ta0.5O12 | Oxide (Garnet) | Garnet (LLZO) | ceramic |  |  | 1000 | 9 |  |  |  |  | 0.002903 | 50.06247342 | 0.65
85 | 10.1016/j.electacta.2020.136060 | 2020 | Li5.6Al0.3La3Zr1.5Ta0.5O12 | Oxide (Garnet) | Garnet (LLZO) | ceramic |  |  | 1000 | 9 |  |  |  |  | 0.001842 | 40.08218022 | 0.65
85 | 10.1016/j.electacta.2020.136060 | 2020 | Li5.6Al0.3La3Zr1.5Ta0.5O12 | Oxide (Garnet) | Garnet (LLZO) | ceramic |  |  | 1000 | 9 |  |  |  |  | 0.0008102 | 29.93632808 | 0.65
85 | 10.1016/j.electacta.2020.136060 | 2020 | Li5.6Al0.3La3Zr1.5Ta0.5O12 | Oxide (Garnet) | Garnet (LLZO) | ceramic |  |  | 1000 | 9 |  |  |  |  | 0.0002564 | 24.91792372 | 0.65
85 | 10.1016/j.electacta.2020.136060 | 2020 | Li5.6Al0.3La3Zr1.5Ta0.5O12 | Oxide (Garnet) | Garnet (LLZO) | ceramic |  |  | 1000 | 9 | 400 | 1 |  |  | 0.0009602 | 50.12098514 | 0.45
85 | 10.1016/j.electacta.2020.136060 | 2020 | Li5.6Al0.3La3Zr1.5Ta0.5O12 | Oxide (Garnet) | Garnet (LLZO) | ceramic |  |  | 1000 | 9 | 400 | 1 |  |  | 0.000583 | 39.86647719 | 0.45
85 | 10.1016/j.electacta.2020.136060 | 2020 | Li5.6Al0.3La3Zr1.5Ta0.5O12 | Oxide (Garnet) | Garnet (LLZO) | ceramic |  |  | 1000 | 9 | 400 | 1 |  |  | 0.0003273 | 29.97859018 | 0.45
85 | 10.1016/j.electacta.2020.136060 | 2020 | Li5.6Al0.3La3Zr1.5Ta0.5O12 | Oxide (Garnet) | Garnet (LLZO) | ceramic |  |  | 1000 | 9 | 400 | 1 |  |  | 0.0002476 | 24.82022681 | 0.45
85 | 10.1016/j.electacta.2020.136060 | 2020 | Li5.6Al0.3La3Zr1.5Ta0.5O12 | Oxide (Garnet) | Garnet (LLZO) | ceramic |  |  | 1000 | 9 | 400 | 1 |  |  | 0.00149 | 50.13770666 | 0.56
85 | 10.1016/j.electacta.2020.136060 | 2020 | Li5.6Al0.3La3Zr1.5Ta0.5O12 | Oxide (Garnet) | Garnet (LLZO) | ceramic |  |  | 1000 | 9 | 400 | 1 |  |  | 0.0007496 | 40.00959239 | 0.56
85 | 10.1016/j.electacta.2020.136060 | 2020 | Li5.6Al0.3La3Zr1.5Ta0.5O12 | Oxide (Garnet) | Garnet (LLZO) | ceramic |  |  | 1000 | 9 | 400 | 1 |  |  | 0.000382 | 29.70409701 | 0.56
85 | 10.1016/j.electacta.2020.136060 | 2020 | Li5.6Al0.3La3Zr1.5Ta0.5O12 | Oxide (Garnet) | Garnet (LLZO) | ceramic |  |  | 1000 | 9 | 400 | 1 |  |  | 0.0002537 | 25.04146874 | 0.56
86 | 10.1016/j.ceramint.2019.11.277 | 2019 | Li3/14Sr2/7La3/7TiO3 | Oxide (Perovskite) | Perovskite (LLTO) | ceramic |  |  | 1100 | 10 |  |  | 1350 | 6 | 0.06431 | 60.06448683 | 0.32
86 | 10.1016/j.ceramint.2019.11.277 | 2019 | Li3/14Sr2/7La3/7TiO3 | Oxide (Perovskite) | Perovskite (LLTO) | ceramic |  |  | 1100 | 10 |  |  | 1350 | 6 | 0.03001 | 39.90665386 | 0.32
86 | 10.1016/j.ceramint.2019.11.277 | 2019 | Li3/14Sr2/7La3/7TiO3 | Oxide (Perovskite) | Perovskite (LLTO) | ceramic |  |  | 1100 | 10 |  |  | 1350 | 6 | 0.01543 | 24.82111468 | 0.32
86 | 10.1016/j.ceramint.2019.11.277 | 2019 | Li1/4Sr1/8La1/2TiO3 | Oxide (Perovskite) | Perovskite (LLTO) | ceramic |  |  | 1100 | 10 |  |  | 1350 | 6 | 0.8953 | 60.16111259 | 0.3
86 | 10.1016/j.ceramint.2019.11.277 | 2019 | Li1/4Sr1/8La1/2TiO3 | Oxide (Perovskite) | Perovskite (LLTO) | ceramic |  |  | 1100 | 10 |  |  | 1350 | 6 | 0.4666 | 39.73523995 | 0.3
86 | 10.1016/j.ceramint.2019.11.277 | 2019 | Li1/4Sr1/8La1/2TiO3 | Oxide (Perovskite) | Perovskite (LLTO) | ceramic |  |  | 1100 | 10 |  |  | 1350 | 6 | 0.2553 | 24.97657262 | 0.3
86 | 10.1016/j.ceramint.2019.11.277 | 2019 | Li15/56Sr1/16La15/28TiO3 | Oxide (Perovskite) | Perovskite (LLTO) | ceramic |  |  | 1100 | 10 |  |  | 1350 | 6 | 1.913 | 60.06448683 | 0.29
86 | 10.1016/j.ceramint.2019.11.277 | 2019 | Li15/56Sr1/16La15/28TiO3 | Oxide (Perovskite) | Perovskite (LLTO) | ceramic |  |  | 1100 | 10 |  |  | 1350 | 6 | 1.047 | 39.65009259 | 0.29
86 | 10.1016/j.ceramint.2019.11.277 | 2019 | Li15/56Sr1/16La15/28TiO3 | Oxide (Perovskite) | Perovskite (LLTO) | ceramic |  |  | 1100 | 10 |  |  | 1350 | 6 | 0.482 | 24.82111468 | 0.29
86 | 10.1016/j.ceramint.2019.11.277 | 2019 | Li2/7La4/7TiO3 | Oxide (Perovskite) | Perovskite (LLTO) | ceramic |  |  | 1100 | 10 |  |  | 1350 | 6 | 2.136 | 60.06448683 | 0.3
86 | 10.1016/j.ceramint.2019.11.277 | 2019 | Li2/7La4/7TiO3 | Oxide (Perovskite) | Perovskite (LLTO) | ceramic |  |  | 1100 | 10 |  |  | 1350 | 6 | 1.172 | 39.82043368 | 0.3
86 | 10.1016/j.ceramint.2019.11.277 | 2019 | Li2/7La4/7TiO3 | Oxide (Perovskite) | Perovskite (LLTO) | ceramic |  |  | 1100 | 10 |  |  | 1350 | 6 | 0.3854 | 24.89837921 | 0.3
87 | 10.1021/acsomega.0c04307 | 2020 | Li3PS4 | Sulfide | β-Li₃PS₄ | ceramic |  |  |  |  | 80 | 5.89292 |  |  | 0.0716 | 25
87 | 10.1021/acsomega.0c04307 | 2020 | Li3PS4 | Sulfide | β-Li₃PS₄ | ceramic |  |  |  |  | 80 | 11.969 |  |  | 0.0729 | 25
87 | 10.1021/acsomega.0c04307 | 2020 | Li3PS4 | Sulfide | β-Li₃PS₄ | ceramic |  |  |  |  | 80 | 18.04508 |  |  | 0.07224 | 25
87 | 10.1021/acsomega.0c04307 | 2020 | Li3PS4 | Sulfide | β-Li₃PS₄ | ceramic |  |  |  |  | 80 | 23.93834 |  |  | 0.07181 | 25
87 | 10.1021/acsomega.0c04307 | 2020 | Li3PS4 | Sulfide | β-Li₃PS₄ | ceramic |  |  |  |  | 100 | 5.76387 |  |  | 0.08029 | 25
87 | 10.1021/acsomega.0c04307 | 2020 | Li3PS4 | Sulfide | β-Li₃PS₄ | ceramic |  |  |  |  | 100 | 8.92558 |  |  | 0.09717 | 25
87 | 10.1021/acsomega.0c04307 | 2020 | Li3PS4 | Sulfide | β-Li₃PS₄ | ceramic |  |  |  |  | 100 | 12.28087 |  |  | 0.1067 | 25
87 | 10.1021/acsomega.0c04307 | 2020 | Li3PS4 | Sulfide | β-Li₃PS₄ | ceramic |  |  |  |  | 100 | 14.81884 |  |  | 0.08977 | 25
87 | 10.1021/acsomega.0c04307 | 2020 | Li3PS4 | Sulfide | β-Li₃PS₄ | ceramic |  |  |  |  | 100 | 17.79773 |  |  | 0.08126 | 25
87 | 10.1021/acsomega.0c04307 | 2020 | Li3PS4 | Sulfide | β-Li₃PS₄ | ceramic |  |  |  |  | 100 | 24.18568 |  |  | 0.06853 | 25
87 | 10.1021/acsomega.0c04307 | 2020 | Li3PS4 | Sulfide | β-Li₃PS₄ | ceramic |  |  |  |  | 120 | 2.78497 |  |  | 0.09747 | 25
87 | 10.1021/acsomega.0c04307 | 2020 | Li3PS4 | Sulfide | β-Li₃PS₄ | ceramic |  |  |  |  | 120 | 5.95744 |  |  | 0.09031 | 25
87 | 10.1021/acsomega.0c04307 | 2020 | Li3PS4 | Sulfide | β-Li₃PS₄ | ceramic |  |  |  |  | 120 | 11.90447 |  |  | 0.08665 | 25
87 | 10.1021/acsomega.0c04307 | 2020 | Li3PS4 | Sulfide | β-Li₃PS₄ | ceramic |  |  |  |  | 120 | 24.00286 |  |  | 0.07685 | 25
88 | 10.1016/j.ssi.2020.115403 | 2020 | Li₂S:P₂S₅:LiI, 3:1:1 | Sulfide | Sulfide Glass / Glass-ceramic | unknown | [8 empty] | 3.65 | 70.0821485 | 0.342
88 | 10.1016/j.ssi.2020.115403 | 2020 | Li₂S:P₂S₅:LiI, 3:1:1 | Sulfide | Sulfide Glass / Glass-ceramic | unknown | [8 empty] | 1.84 | 49.50037928 | 0.342
88 | 10.1016/j.ssi.2020.115403 | 2020 | Li₂S:P₂S₅:LiI, 3:1:1 | Sulfide | Sulfide Glass / Glass-ceramic | unknown | [8 empty] | 0.6247 | 23.81149003 | 0.342
88 | 10.1016/j.ssi.2020.115403 | 2020 | Li₂S:P₂S₅:LiI, 3:1:1 | Sulfide | Sulfide Glass / Glass-ceramic | unknown | [8 empty] | 2.85 | 69.93495126 | 0.394
88 | 10.1016/j.ssi.2020.115403 | 2020 | Li₂S:P₂S₅:LiI, 3:1:1 | Sulfide | Sulfide Glass / Glass-ceramic | unknown | [8 empty] | 1.38 | 49.76189026 | 0.394
88 | 10.1016/j.ssi.2020.115403 | 2020 | Li₂S:P₂S₅:LiI, 3:1:1 | Sulfide | Sulfide Glass / Glass-ceramic | unknown | [8 empty] | 0.4091 | 25.77595903 | 0.394
88 | 10.1016/j.ssi.2020.115403 | 2020 | Li₂S:P₂S₅:LiI, 3:1:1 | Sulfide | Sulfide Glass / Glass-ceramic | unknown | [8 empty] | 4.95 | 69.93495126 | 0.3
88 | 10.1016/j.ssi.2020.115403 | 2020 | Li₂S:P₂S₅:LiI, 3:1:1 | Sulfide | Sulfide Glass / Glass-ceramic | unknown | [8 empty] | 3.16 | 49.76189026 | 0.3
88 | 10.1016/j.ssi.2020.115403 | 2020 | Li₂S:P₂S₅:LiI, 3:1:1 | Sulfide | Sulfide Glass / Glass-ceramic | unknown | [8 empty] | 1.07 | 24.99434957 | 0.3
89 | 10.1002/adfm.202509479 | 2026 | Li₆PS₅Br | Sulfide | Argyrodite (Li6PS5X) | ceramic |  |  | 800 | 2 | 550 | 336 | 25 | 0.666 | 1.01 | 29.95562018 | 0.271
89 | 10.1002/adfm.202509479 | 2026 | Li₆PS₅Br | Sulfide | Argyrodite (Li6PS5X) | ceramic |  |  | 800 | 2 | 550 | 336 | 25 | 0.666 | 0.7194 | 24.92503145 | 0.271
89 | 10.1002/adfm.202509479 | 2026 | Li₆PS₅Br | Sulfide | Argyrodite (Li6PS5X) | ceramic |  |  | 800 | 2 | 550 | 336 | 25 | 0.666 | 0.6904 | 19.84993847 | 0.271
89 | 10.1002/adfm.202509479 | 2026 | Li₆PS₅Br | Sulfide | Argyrodite (Li6PS5X) | ceramic |  |  | 800 | 2 | 550 | 336 | 25 | 0.666 | 0.5042 | 9.814677519 | 0.271
89 | 10.1002/adfm.202509479 | 2026 | Li₆PS₅Br | Sulfide | Argyrodite (Li6PS5X) | ceramic |  |  | 800 | 2 | 550 | 336 | 25 | 0.666 | 4.046 | 30.05947226 | 0.258
89 | 10.1002/adfm.202509479 | 2026 | Li₆PS₅Br | Sulfide | Argyrodite (Li6PS5X) | ceramic |  |  | 800 | 2 | 550 | 336 | 25 | 0.666 | 3.435 | 24.92503145 | 0.258
89 | 10.1002/adfm.202509479 | 2026 | Li₆PS₅Br | Sulfide | Argyrodite (Li6PS5X) | ceramic |  |  | 800 | 2 | 550 | 336 | 25 | 0.666 | 2.953 | 19.94697993 | 0.258
89 | 10.1002/adfm.202509479 | 2026 | Li₆PS₅Br | Sulfide | Argyrodite (Li6PS5X) | ceramic |  |  | 800 | 2 | 550 | 336 | 25 | 0.666 | 2.288 | 9.724228461 | 0.258
89 | 10.1002/adfm.202509479 | 2026 | Li₆PS₅Br | Sulfide | Argyrodite (Li6PS5X) | ceramic |  |  | 800 | 2 | 550 | 336 | 25 | 0.666 | 3.905 | 30.05947226 | 0.264
89 | 10.1002/adfm.202509479 | 2026 | Li₆PS₅Br | Sulfide | Argyrodite (Li6PS5X) | ceramic |  |  | 800 | 2 | 550 | 336 | 25 | 0.666 | 3.313 | 24.81046065 | 0.264
89 | 10.1002/adfm.202509479 | 2026 | Li₆PS₅Br | Sulfide | Argyrodite (Li6PS5X) | ceramic |  |  | 800 | 2 | 550 | 336 | 25 | 0.666 | 2.805 | 20.15501962 | 0.264
89 | 10.1002/adfm.202509479 | 2026 | Li₆PS₅Br | Sulfide | Argyrodite (Li6PS5X) | ceramic |  |  | 800 | 2 | 550 | 336 | 25 | 0.666 | 2.036 | 9.918004257 | 0.264
90 | 10.1016/j.ceramint.2023.09.330 | 2023 | Li6.8Ge0.05La3Zr2O12 | Halide | Garnet (LLZO) | ceramic |  |  | 900 | 8 |  |  | 1050 | 7.5 | 0.0391 | 69.9337742 | 0.539
90 | 10.1016/j.ceramint.2023.09.330 | 2023 | Li6.8Ge0.05La3Zr2O12 | Halide | Garnet (LLZO) | ceramic |  |  | 900 | 8 |  |  | 1050 | 7.5 | 0.01955 | 49.86932625 | 0.539
90 | 10.1016/j.ceramint.2023.09.330 | 2023 | Li6.8Ge0.05La3Zr2O12 | Halide | Garnet (LLZO) | ceramic |  |  | 900 | 8 |  |  | 1050 | 7.5 | 0.007232 | 24.55056087 | 0.539
90 | 10.1016/j.ceramint.2023.09.330 | 2023 | Li6.65Ge0.05La3Zr1.85Ta0.15O12 | Halide | Garnet (LLZO) | ceramic |  |  | 900 | 8 |  |  | 1050 | 7.5 | 0.2405 | 70.10453353 | 0.39
90 | 10.1016/j.ceramint.2023.09.330 | 2023 | Li6.65Ge0.05La3Zr1.85Ta0.15O12 | Halide | Garnet (LLZO) | ceramic |  |  | 900 | 8 |  |  | 1050 | 7.5 | 0.1188 | 50.14502287 | 0.39
90 | 10.1016/j.ceramint.2023.09.330 | 2023 | Li6.65Ge0.05La3Zr1.85Ta0.15O12 | Halide | Garnet (LLZO) | ceramic |  |  | 900 | 8 |  |  | 1050 | 7.5 | 0.03458 | 24.78471654 | 0.39
90 | 10.1016/j.ceramint.2023.09.330 | 2023 | Li6.55Ge0.05La3Zr1.75Ta0.25O12 | Halide | Garnet (LLZO) | ceramic |  |  | 900 | 8 |  |  | 1050 | 7.5 | 1.313 | 70.10453353 | 0.259
90 | 10.1016/j.ceramint.2023.09.330 | 2023 | Li6.55Ge0.05La3Zr1.75Ta0.25O12 | Halide | Garnet (LLZO) | ceramic |  |  | 900 | 8 |  |  | 1050 | 7.5 | 0.6733 | 49.86932625 | 0.259
90 | 10.1016/j.ceramint.2023.09.330 | 2023 | Li6.55Ge0.05La3Zr1.75Ta0.25O12 | Halide | Garnet (LLZO) | ceramic |  |  | 900 | 8 |  |  | 1050 | 7.5 | 0.3876 | 24.65694962 | 0.259
90 | 10.1016/j.ceramint.2023.09.330 | 2023 | 0.35: Li6.45Ge0.05La3Zr1.65Ta0.35O12 | Halide | Garnet (LLZO) | ceramic |  |  | 900 | 8 |  |  | 1050 | 7.5 | 0.2009 | 69.9337742 | 0.399
90 | 10.1016/j.ceramint.2023.09.330 | 2023 | 0.35: Li6.45Ge0.05La3Zr1.65Ta0.35O12 | Halide | Garnet (LLZO) | ceramic |  |  | 900 | 8 |  |  | 1050 | 7.5 | 0.07026 | 49.86932625 | 0.399
90 | 10.1016/j.ceramint.2023.09.330 | 2023 | 0.35: Li6.45Ge0.05La3Zr1.65Ta0.35O12 | Halide | Garnet (LLZO) | ceramic |  |  | 900 | 8 |  |  | 1050 | 7.5 | 0.02928 | 24.78471654 | 0.399
90 | 10.1016/j.ceramint.2023.09.330 | 2023 | Li6.35Ge0.05La3Zr1.55Ta0.45O12 | Halide | Garnet (LLZO) | ceramic |  |  | 900 | 8 |  |  | 1050 | 7.5 | 0.08305 | 69.9337742 | 0.429
90 | 10.1016/j.ceramint.2023.09.330 | 2023 | Li6.35Ge0.05La3Zr1.55Ta0.45O12 | Halide | Garnet (LLZO) | ceramic |  |  | 900 | 8 |  |  | 1050 | 7.5 | 0.05026 | 49.86932625 | 0.429
90 | 10.1016/j.ceramint.2023.09.330 | 2023 | Li6.35Ge0.05La3Zr1.55Ta0.45O12 | Halide | Garnet (LLZO) | ceramic |  |  | 900 | 8 |  |  | 1050 | 7.5 | 0.03105 | 24.78471654 | 0.429
91 | 10.1021/acsaelm.3c00868 | 2023 | Li₂Cu₅(Si₂O₇)₂ | Sulfide | Other / Unknown | ceramic |  |  | 500 | 24 |  |  | 850 | 48 | 1.14e-05 | 429.7487545 | 1.25
91 | 10.1021/acsaelm.3c00868 | 2023 | Li₂Cu₅(Si₂O₇)₂ | Sulfide | Other / Unknown | ceramic |  |  | 500 | 24 |  |  | 850 | 48 | 5.881e-06 | 414.7119874 | 1.25
91 | 10.1021/acsaelm.3c00868 | 2023 | Li₂Cu₅(Si₂O₇)₂ | Sulfide | Other / Unknown | ceramic |  |  | 500 | 24 |  |  | 850 | 48 | 4.023e-06 | 399.7069506 | 1.25
92 | 10.1021/acsami.3c10857 | 2023 | Li₆PS₅Cl | Sulfide | Argyrodite (Li6PS5X) | ceramic |  |  |  |  | 200 | 1 |  |  | 0.06191 | 42.49560574 | 0.4
92 | 10.1021/acsami.3c10857 | 2023 | Li₆PS₅Cl | Sulfide | Argyrodite (Li6PS5X) | ceramic |  |  |  |  | 200 | 1 |  |  | 0.03605 | 32.00994959 | 0.4
92 | 10.1021/acsami.3c10857 | 2023 | Li₆PS₅Cl | Sulfide | Argyrodite (Li6PS5X) | ceramic |  |  |  |  | 200 | 1 |  |  | 0.02228 | 20.64360999 | 0.4
92 | 10.1021/acsami.3c10857 | 2023 | Li₆PS₅Cl | Sulfide | Argyrodite (Li6PS5X) | ceramic |  |  |  |  | 300 | 1 |  |  | 0.4656 | 42.23478521 | 0.4
92 | 10.1021/acsami.3c10857 | 2023 | Li₆PS₅Cl | Sulfide | Argyrodite (Li6PS5X) | ceramic |  |  |  |  | 300 | 1 |  |  | 0.2712 | 31.47172075 | 0.4
92 | 10.1021/acsami.3c10857 | 2023 | Li₆PS₅Cl | Sulfide | Argyrodite (Li6PS5X) | ceramic |  |  |  |  | 300 | 1 |  |  | 0.1599 | 20.81374839 | 0.4
92 | 10.1021/acsami.3c10857 | 2023 | Li₆PS₅Cl | Sulfide | Argyrodite (Li6PS5X) | ceramic |  |  |  |  | 400 | 1 |  |  | 1.407 | 42.49560574 | 0.4
92 | 10.1021/acsami.3c10857 | 2023 | Li₆PS₅Cl | Sulfide | Argyrodite (Li6PS5X) | ceramic |  |  |  |  | 400 | 1 |  |  | 0.7897 | 31.95967167 | 0.4
92 | 10.1021/acsami.3c10857 | 2023 | Li₆PS₅Cl | Sulfide | Argyrodite (Li6PS5X) | ceramic |  |  |  |  | 400 | 1 |  |  | 0.5124 | 21.04032938 | 0.4
92 | 10.1021/acsami.3c10857 | 2023 | Li₆PS₅Cl | Sulfide | Argyrodite (Li6PS5X) | ceramic |  |  |  |  | 500 | 1 |  |  | 1.97 | 42.29945238 | 0.4
92 | 10.1021/acsami.3c10857 | 2023 | Li₆PS₅Cl | Sulfide | Argyrodite (Li6PS5X) | ceramic |  |  |  |  | 500 | 1 |  |  | 1.19 | 31.95967167 | 0.4
92 | 10.1021/acsami.3c10857 | 2023 | Li₆PS₅Cl | Sulfide | Argyrodite (Li6PS5X) | ceramic |  |  |  |  | 500 | 1 |  |  | 0.7801 | 21.14422359 | 0.4
93 | 10.1021/jacs.5c17213 | 2025 | TaCl5-0.4Li2O | Halide | Other / Unknown | unknown | [8 empty] | 8.347 | 49.79838962 | 0.308
93 | 10.1021/jacs.5c17213 | 2025 | TaCl5-0.4Li2O | Halide | Other / Unknown | unknown | [8 empty] | 5.74 | 39.7714661 | 0.308
93 | 10.1021/jacs.5c17213 | 2025 | TaCl5-0.4Li2O | Halide | Other / Unknown | unknown | [8 empty] | 4.551 | 32.28024431 | 0.308
93 | 10.1021/jacs.5c17213 | 2025 | TaCl5-0.4Li2O | Halide | Other / Unknown | unknown | [8 empty] | 11.67 | 49.97265736 | 0.248
93 | 10.1021/jacs.5c17213 | 2025 | TaCl5-0.4Li2O | Halide | Other / Unknown | unknown | [8 empty] | 8.846 | 39.88019489 | 0.248
93 | 10.1021/jacs.5c17213 | 2025 | TaCl5-0.4Li2O | Halide | Other / Unknown | unknown | [8 empty] | 7.24 | 32.38476222 | 0.248
93 | 10.1021/jacs.5c17213 | 2025 | TaCl5-0.4Li2O | Halide | Other / Unknown | unknown | [8 empty] | 12.53 | 49.85680575 | 0.276
93 | 10.1021/jacs.5c17213 | 2025 | TaCl5-0.4Li2O | Halide | Other / Unknown | unknown | [8 empty] | 8.673 | 39.7714661 | 0.276
93 | 10.1021/jacs.5c17213 | 2025 | TaCl5-0.4Li2O | Halide | Other / Unknown | unknown | [8 empty] | 6.75 | 32.33249433 | 0.276
93 | 10.1021/jacs.5c17213 | 2025 | TaCl5-0.4Li2O | Halide | Other / Unknown | unknown | [8 empty] | 4.438 | 49.85680575 | 0.236
93 | 10.1021/jacs.5c17213 | 2025 | TaCl5-0.4Li2O | Halide | Other / Unknown | unknown | [8 empty] | 2.88 | 39.82631082 | 0.236
93 | 10.1021/jacs.5c17213 | 2025 | TaCl5-0.4Li2O | Halide | Other / Unknown | unknown | [8 empty] | 2.468 | 29.80043428 | 0.236
93 | 10.1021/jacs.5c17213 | 2025 | TaCl5-0.4Li2O | Halide | Other / Unknown | unknown | [8 empty] | 2.581 | 49.97265736 | 0.22
93 | 10.1021/jacs.5c17213 | 2025 | TaCl5-0.4Li2O | Halide | Other / Unknown | unknown | [8 empty] | 1.8 | 39.88019489 | 0.22
93 | 10.1021/jacs.5c17213 | 2025 | TaCl5-0.4Li2O | Halide | Other / Unknown | unknown | [8 empty] | 1.435 | 29.80043428 | 0.22
94 | 10.1016/j.jpowsour.2016.03.059 | 2016 | Graphite 50 vol% + 75Li₂S·25P₂S₅ 50 vol% | Sulfide | Sulfide Glass / Glass-ceramic | unknown | [8 empty] | 0.05195 | 25
94 | 10.1016/j.jpowsour.2016.03.059 | 2016 | Graphite 60 vol% + 75Li₂S·25P₂S₅ 40 vol% | Sulfide | Sulfide Glass / Glass-ceramic | unknown | [8 empty] | 0.01773 | 25
94 | 10.1016/j.jpowsour.2016.03.059 | 2016 | Graphite 70 vol% + 75Li₂S·25P₂S₅ 30 vol% | Sulfide | Sulfide Glass / Glass-ceramic | unknown | [8 empty] | 0.007947 | 25
94 | 10.1016/j.jpowsour.2016.03.059 | 2016 | LiNi₀.₅Co₀.₂Mn₀.₃O₂ 50 vol% + 75Li₂S·25P₂S₅ 50 vol% | Sulfide | Sulfide Glass / Glass-ceramic | unknown | [8 empty] | 0.07272 | 25
94 | 10.1016/j.jpowsour.2016.03.059 | 2016 | LiNi₀.₅Co₀.₂Mn₀.₃O₂ 60 vol% + 75Li₂S·25P₂S₅ 40 vol% | Sulfide | Sulfide Glass / Glass-ceramic | unknown | [8 empty] | 0.03092 | 25
94 | 10.1016/j.jpowsour.2016.03.059 | 2016 | LiNi₀.₅Co₀.₂Mn₀.₃O₂ 70 vol% + 75Li₂S·25P₂S₅ 30 vol% | Sulfide | Sulfide Glass / Glass-ceramic | unknown | [8 empty] | 0.009644 | 25
95 | 10.1016/j.jpcs.2025.113327 | 2026 | Li₃InCl₆ | Halide | Halide (Trigonal/Cubic) | unknown | [8 empty] | 2.12 | 50.0727811 | 0.4
95 | 10.1016/j.jpcs.2025.113327 | 2026 | Li₃InCl₆ | Halide | Halide (Trigonal/Cubic) | unknown | [8 empty] | 1.36 | 40.13512368 | 0.4
95 | 10.1016/j.jpcs.2025.113327 | 2026 | Li₃InCl₆ | Halide | Halide (Trigonal/Cubic) | unknown | [8 empty] | 0.8818 | 29.94040438 | 0.4
95 | 10.1016/j.jpcs.2025.113327 | 2026 | Li₃InCl₆ | Halide | Halide (Trigonal/Cubic) | unknown | [8 empty] | 0.7196 | 24.79743987 | 0.4
96 | 10.1021/acsaem.3c02828 | 2024 | Li1.3Al0.3Ti1.7(PO4)3 | Oxide (NASICON) | NASICON | ceramic | [6 empty] | 1000 | 24 | 1.856 | 19.68605866 | 0.051
96 | 10.1021/acsaem.3c02828 | 2024 | Li1.3Al0.3Ti1.7(PO4)3 | Oxide (NASICON) | NASICON | ceramic | [6 empty] | 1000 | 24 | 0.9855 | 9.731430249 | 0.051
96 | 10.1021/acsaem.3c02828 | 2024 | Li1.3Al0.3Ti1.7(PO4)3 | Oxide (NASICON) | NASICON | ceramic | [6 empty] | 1000 | 24 | 0.4979 | -0.375363677 | 0.051
96 | 10.1021/acsaem.3c02828 | 2024 | Li1.3Al0.3Ti1.7(PO4)3 + 5 vol% corn starch | Oxide (NASICON) | NASICON | ceramic | [6 empty] | 1000 | 24 | 2.682 | 19.68605866 | 0.065
96 | 10.1021/acsaem.3c02828 | 2024 | Li1.3Al0.3Ti1.7(PO4)3 + 5 vol% corn starch | Oxide (NASICON) | NASICON | ceramic | [6 empty] | 1000 | 24 | 1.528 | 9.731430249 | 0.065
96 | 10.1021/acsaem.3c02828 | 2024 | Li1.3Al0.3Ti1.7(PO4)3 + 5 vol% corn starch | Oxide (NASICON) | NASICON | ceramic | [6 empty] | 1000 | 24 | 0.7562 | -0.375363677 | 0.065
96 | 10.1021/acsaem.3c02828 | 2024 | Li1.3Al0.3Ti1.7(PO4)3 + 10 vol% corn starch | Oxide (NASICON) | NASICON | ceramic | [6 empty] | 1000 | 24 | 4.159 | 19.53178466 | 0.071
96 | 10.1021/acsaem.3c02828 | 2024 | Li1.3Al0.3Ti1.7(PO4)3 + 10 vol% corn starch | Oxide (NASICON) | NASICON | ceramic | [6 empty] | 1000 | 24 | 1.903 | 9.731430249 | 0.071
96 | 10.1021/acsaem.3c02828 | 2024 | Li1.3Al0.3Ti1.7(PO4)3 + 10 vol% corn starch | Oxide (NASICON) | NASICON | ceramic | [6 empty] | 1000 | 24 | 1.062 | -0.241367081 | 0.071
97 | 10.3390/polym14071274 | 2022 | Li₁.₃Al₀.₃Ti₁.₇(PO₄)₃ | Oxide (NASICON) | NASICON | sol-gel | 80 |  | 850 | 5 |  |  | 900 | 5 | 0.3295 | 49.87663032 | 0.095
97 | 10.3390/polym14071274 | 2022 | Li₁.₃Al₀.₃Ti₁.₇(PO₄)₃ | Oxide (NASICON) | NASICON | sol-gel | 80 |  | 850 | 5 |  |  | 900 | 5 | 0.2413 | 39.83120861 | 0.095
97 | 10.3390/polym14071274 | 2022 | Li₁.₃Al₀.₃Ti₁.₇(PO₄)₃ | Oxide (NASICON) | NASICON | sol-gel | 80 |  | 850 | 5 |  |  | 900 | 5 | 0.2191 | 29.77290309 | 0.095
98 | 10.1002/aenm.201801433 | 2018 | Li₀.₃₄La₀.₅₁TiO₃ | Oxide (Other) | Other / Unknown | ceramic | [6 empty] | 1350 |  | 1.405 | 20.13351424 | 0.32
98 | 10.1002/aenm.201801433 | 2018 | Li₀.₃₄La₀.₅₁TiO₃ | Oxide (Other) | Other / Unknown | ceramic | [6 empty] | 1350 |  | 1.187 | 9.894769191 | 0.32
98 | 10.1002/aenm.201801433 | 2018 | Li₀.₃₄La₀.₅₁TiO₃ | Oxide (Other) | Other / Unknown | ceramic | [6 empty] | 1350 |  | 0.9086 | -0.075177499 | 0.32
99 | 10.1149/1945-7111/ab6e3f | 2020 | 70Li₂S–30P₂S₅ | Sulfide | Li₇P₃S₁₁ (Glass-ceramic) | ceramic |  |  |  |  | 250 | 2 |  |  | 0.1026 | 55.92835026 | 0.363
99 | 10.1149/1945-7111/ab6e3f | 2020 | 70Li₂S–30P₂S₅ | Sulfide | Li₇P₃S₁₁ (Glass-ceramic) | ceramic |  |  |  |  | 250 | 2 |  |  | 0.07143 | 45.93817364 | 0.363
99 | 10.1149/1945-7111/ab6e3f | 2020 | 70Li₂S–30P₂S₅ | Sulfide | Li₇P₃S₁₁ (Glass-ceramic) | ceramic |  |  |  |  | 250 | 2 |  |  | 0.03067 | 24.92236601 | 0.363
100 | 10.1016/j.ssi.2016.03.007 | 2016 | Li1.70Al0.61Ge1.35 P3.04O12.0 | Oxide (Garnet) | Other / Unknown | melt-quench | 1450 | 0.166666667 | 700 | 3 |  |  | 900 | 6 | 1.21 | 99.52543696 | 0.31
100 | 10.1016/j.ssi.2016.03.007 | 2016 | Li1.70Al0.61Ge1.35 P3.04O12.0 | Oxide (Garnet) | Other / Unknown | melt-quench | 1450 | 0.166666667 | 700 | 3 |  |  | 900 | 6 | 0.2258 | 49.60451614 | 0.31
100 | 10.1016/j.ssi.2016.03.007 | 2016 | Li1.70Al0.61Ge1.35 P3.04O12.0 | Oxide (Garnet) | Other / Unknown | melt-quench | 1450 | 0.166666667 | 700 | 3 |  |  | 900 | 6 | 0.07911 | 24.25838335 | 0.31
100 | 10.1016/j.ssi.2016.03.007 | 2016 | Li1.70Al0.61Ge1.35 P3.04O12.0 | Oxide (Garnet) | Other / Unknown | melt-quench | 1450 | 0.166666667 | 700 | 3 |  |  | 800 | 6 | 3.57 | 99.82706564 | 0.33
100 | 10.1016/j.ssi.2016.03.007 | 2016 | Li1.70Al0.61Ge1.35 P3.04O12.0 | Oxide (Garnet) | Other / Unknown | melt-quench | 1450 | 0.166666667 | 700 | 3 |  |  | 800 | 6 | 0.6555 | 49.60451614 | 0.33
100 | 10.1016/j.ssi.2016.03.007 | 2016 | Li1.70Al0.61Ge1.35 P3.04O12.0 | Oxide (Garnet) | Other / Unknown | melt-quench | 1450 | 0.166666667 | 700 | 3 |  |  | 800 | 6 | 0.2258 | 24.45044759 | 0.33
100 | 10.1016/j.ssi.2016.03.007 | 2016 | Li1.70Al0.61Ge1.35 P3.04O12.0 | Oxide (Garnet) | Other / Unknown | melt-quench | 1450 | 0.166666667 | 700 | 3 |  |  | 750 | 6 | 0.4684 | 99.27560798 | 0.35
100 | 10.1016/j.ssi.2016.03.007 | 2016 | Li1.70Al0.61Ge1.35 P3.04O12.0 | Oxide (Garnet) | Other / Unknown | melt-quench | 1450 | 0.166666667 | 700 | 3 |  |  | 750 | 6 | 0.09055 | 49.37862442 | 0.35
100 | 10.1016/j.ssi.2016.03.007 | 2016 | Li1.70Al0.61Ge1.35 P3.04O12.0 | Oxide (Garnet) | Other / Unknown | melt-quench | 1450 | 0.166666667 | 700 | 3 |  |  | 750 | 6 | 0.03219 | 24.64276006 | 0.35
101 | 10.1016/j.ssi.2024.116515 | 2024 | Li₆.₁Ga₀.₁La₃Zr₁.₄Ta₀.₆O₁₂ | Oxide (Garnet) | Garnet (LLZO) | ceramic | [6 empty] | 1180 | 16 | 0.9875 | 44.9880019 | 0.5
101 | 10.1016/j.ssi.2024.116515 | 2024 | Li₆.₁Ga₀.₁La₃Zr₁.₄Ta₀.₆O₁₂ | Oxide (Garnet) | Garnet (LLZO) | ceramic | [6 empty] | 1180 | 16 | 0.5988 | 34.99741772 | 0.5
101 | 10.1016/j.ssi.2024.116515 | 2024 | Li₆.₁Ga₀.₁La₃Zr₁.₄Ta₀.₆O₁₂ | Oxide (Garnet) | Garnet (LLZO) | ceramic | [6 empty] | 1180 | 16 | 0.2816 | 24.69686501 | 0.5
101 | 10.1016/j.ssi.2024.116515 | 2024 | Li₅.₈Ga₀.₂La₃Zr₁.₄Ta₀.₆O₁₂ | Oxide (Garnet) | Garnet (LLZO) | ceramic | [6 empty] | 1180 | 16 | 1.55 | 44.9880019 | 0.46
101 | 10.1016/j.ssi.2024.116515 | 2024 | Li₅.₈Ga₀.₂La₃Zr₁.₄Ta₀.₆O₁₂ | Oxide (Garnet) | Garnet (LLZO) | ceramic | [6 empty] | 1180 | 16 | 0.9094 | 34.94425219 | 0.46
101 | 10.1016/j.ssi.2024.116515 | 2024 | Li₅.₈Ga₀.₂La₃Zr₁.₄Ta₀.₆O₁₂ | Oxide (Garnet) | Garnet (LLZO) | ceramic | [6 empty] | 1180 | 16 | 0.5448 | 24.80513392 | 0.46
101 | 10.1016/j.ssi.2024.116515 | 2024 | Li₅.₈Ga₀.₂La₂.₉₅Y₀.₀₅Zr₁.₄Ta₀.₆O₁₂ | Oxide (Other) | Other / Unknown | ceramic | [6 empty] | 1180 | 16 | 1.939 | 44.79783748 | 0.44
101 | 10.1016/j.ssi.2024.116515 | 2024 | Li₅.₈Ga₀.₂La₂.₉₅Y₀.₀₅Zr₁.₄Ta₀.₆O₁₂ | Oxide (Other) | Other / Unknown | ceramic | [6 empty] | 1180 | 16 | 1.16 | 34.81805755 | 0.44
101 | 10.1016/j.ssi.2024.116515 | 2024 | Li₅.₈Ga₀.₂La₂.₉₅Y₀.₀₅Zr₁.₄Ta₀.₆O₁₂ | Oxide (Other) | Other / Unknown | ceramic | [6 empty] | 1180 | 16 | 0.7523 | 24.80513392 | 0.44
101 | 10.1016/j.ssi.2024.116515 | 2024 | Li₅.₈Ga₀.₂La₂.₉Y₀.₁Zr₁.₄Ta₀.₆O₁₂ | Oxide (Other) | Other / Unknown | ceramic | [6 empty] | 1180 | 16 | 2.752 | 44.79783748 | 0.41
101 | 10.1016/j.ssi.2024.116515 | 2024 | Li₅.₈Ga₀.₂La₂.₉Y₀.₁Zr₁.₄Ta₀.₆O₁₂ | Oxide (Other) | Other / Unknown | ceramic | [6 empty] | 1180 | 16 | 1.819 | 35.12375943 | 0.41
101 | 10.1016/j.ssi.2024.116515 | 2024 | Li₅.₈Ga₀.₂La₂.₉Y₀.₁Zr₁.₄Ta₀.₆O₁₂ | Oxide (Other) | Other / Unknown | ceramic | [6 empty] | 1180 | 16 | 1.04 | 24.69686501 | 0.41
101 | 10.1016/j.ssi.2024.116515 | 2024 | Li₆.₄La₃Zr₁.₄Ta₀.₆O₁₂ | Oxide (Garnet) | Garnet (LLZO) | ceramic | [6 empty] | 1180 | 16 | 0.6417 | 44.85344716
101 | 10.1016/j.ssi.2024.116515 | 2024 | Li₆.₄La₃Zr₁.₄Ta₀.₆O₁₂ | Oxide (Garnet) | Garnet (LLZO) | ceramic | [6 empty] | 1180 | 16 | 0.3375 | 34.94425219
101 | 10.1016/j.ssi.2024.116515 | 2024 | Li₆.₄La₃Zr₁.₄Ta₀.₆O₁₂ | Oxide (Garnet) | Garnet (LLZO) | ceramic | [6 empty] | 1180 | 16 | 0.2237 | 24.74566502
102 | 10.1016/j.scriptamat.2023.115726 | 2024 | Li₆PS₅Cl | Sulfide | Argyrodite (Li6PS5X) | ceramic | [6 empty] | 480 | 15 | 4.046 | 39.26701423 | 0.308
102 | 10.1016/j.scriptamat.2023.115726 | 2024 | Li₆PS₅Cl | Sulfide | Argyrodite (Li6PS5X) | ceramic | [6 empty] | 480 | 15 | 2.805 | 28.95111324 | 0.308
102 | 10.1016/j.scriptamat.2023.115726 | 2024 | Li₆PS₅Cl | Sulfide | Argyrodite (Li6PS5X) | ceramic | [6 empty] | 480 | 15 | 2.455 | 24.29199881 | 0.308
102 | 10.1016/j.scriptamat.2023.115726 | 2024 | Li₅.₉PS₄.₉Cl₁.₀Br₀.₁ | Sulfide | Other / Unknown | ceramic | [6 empty] | 480 | 15 | 5.147 | 39.26701423 | 0.286
102 | 10.1016/j.scriptamat.2023.115726 | 2024 | Li₅.₉PS₄.₉Cl₁.₀Br₀.₁ | Sulfide | Other / Unknown | ceramic | [6 empty] | 480 | 15 | 3.872 | 28.95111324 | 0.286
102 | 10.1016/j.scriptamat.2023.115726 | 2024 | Li₅.₉PS₄.₉Cl₁.₀Br₀.₁ | Sulfide | Other / Unknown | ceramic | [6 empty] | 480 | 15 | 3.345 | 24.37695594 | 0.286
102 | 10.1016/j.scriptamat.2023.115726 | 2024 | Li₅.₇PS₄.₇Cl₁.₀Br₀.₃ | Sulfide | Other / Unknown | ceramic | [6 empty] | 480 | 15 | 6.931 | 39.34511726 | 0.283
102 | 10.1016/j.scriptamat.2023.115726 | 2024 | Li₅.₇PS₄.₇Cl₁.₀Br₀.₃ | Sulfide | Other / Unknown | ceramic | [6 empty] | 480 | 15 | 5.247 | 28.77598586 | 0.283
102 | 10.1016/j.scriptamat.2023.115726 | 2024 | Li₅.₇PS₄.₇Cl₁.₀Br₀.₃ | Sulfide | Other / Unknown | ceramic | [6 empty] | 480 | 15 | 4.593 | 24.54701589 | 0.283
102 | 10.1016/j.scriptamat.2023.115726 | 2024 | Li₅.₅PS₄.₅Cl₁.₀Br₀.₅ | Sulfide | Other / Unknown | ceramic | [6 empty] | 480 | 15 | 11.2 | 39.26701423 | 0.274
102 | 10.1016/j.scriptamat.2023.115726 | 2024 | Li₅.₅PS₄.₅Cl₁.₀Br₀.₅ | Sulfide | Other / Unknown | ceramic | [6 empty] | 480 | 15 | 7.86 | 28.95111324 | 0.274
102 | 10.1016/j.scriptamat.2023.115726 | 2024 | Li₅.₅PS₄.₅Cl₁.₀Br₀.₅ | Sulfide | Other / Unknown | ceramic | [6 empty] | 480 | 15 | 6.887 | 24.29199881 | 0.274
102 | 10.1016/j.scriptamat.2023.115726 | 2024 | Li₅.₃PS₄.₃Cl₁.₀Br₀.₇ | Sulfide | Other / Unknown | ceramic | [6 empty] | 480 | 15 | 5.912 | 39.34511726 | 0.329
102 | 10.1016/j.scriptamat.2023.115726 | 2024 | Li₅.₃PS₄.₃Cl₁.₀Br₀.₇ | Sulfide | Other / Unknown | ceramic | [6 empty] | 480 | 15 | 4.125 | 28.95111324 | 0.329
102 | 10.1016/j.scriptamat.2023.115726 | 2024 | Li₅.₃PS₄.₃Cl₁.₀Br₀.₇ | Sulfide | Other / Unknown | ceramic | [6 empty] | 480 | 15 | 3.847 | 24.37695594 | 0.329
102 | 10.1016/j.scriptamat.2023.115726 | 2024 | Li₅.₁PS₄.₁Cl₁.₀Br₀.₉ | Sulfide | Other / Unknown | ceramic | [6 empty] | 480 | 15 | 1.955 | 39.53272397 | 0.314
102 | 10.1016/j.scriptamat.2023.115726 | 2024 | Li₅.₁PS₄.₁Cl₁.₀Br₀.₉ | Sulfide | Other / Unknown | ceramic | [6 empty] | 480 | 15 | 1.363 | 29.03875314 | 0.314
102 | 10.1016/j.scriptamat.2023.115726 | 2024 | Li₅.₁PS₄.₁Cl₁.₀Br₀.₉ | Sulfide | Other / Unknown | ceramic | [6 empty] | 480 | 15 | 1.338 | 24.54701589 | 0.314
103 | 10.1016/j.ceramint.2024.05.450 | 2024 | Li₁.₃Al₀.₃Ti₁.₇(PO₄)₃ | Oxide (NASICON) | NASICON | ceramic |  |  | 850 | 5 |  |  | 900 | 5 | 0.026 | 25
103 | 10.1016/j.ceramint.2024.05.450 | 2024 | Li₁.₃Al₀.₃Ti₁.₇(PO₄)₃ | Oxide (NASICON) | NASICON | ceramic |  |  | 850 | 5 |  |  | 900 | 5 | 1.3 | 25
104 | 10.1016/j.mtchem.2024.102362 | 2024 | Li₁.₃Al₀.₃Ti₁.₇(PO₄)₃ + 15 wt% 25Li2-75TeO2 | Oxide (NASICON) | NASICON | ceramic | [6 empty] | 800 | 2 | 0.4096 | 59.99011207 | 0.12
104 | 10.1016/j.mtchem.2024.102362 | 2024 | Li₁.₃Al₀.₃Ti₁.₇(PO₄)₃ + 15 wt% 25Li2-75TeO2 | Oxide (NASICON) | NASICON | ceramic | [6 empty] | 800 | 2 | 0.3228 | 49.96534895 | 0.12
104 | 10.1016/j.mtchem.2024.102362 | 2024 | Li₁.₃Al₀.₃Ti₁.₇(PO₄)₃ + 15 wt% 25Li2-75TeO2 | Oxide (NASICON) | NASICON | ceramic | [6 empty] | 800 | 2 | 0.2013 | 39.94684085 | 0.12
104 | 10.1016/j.mtchem.2024.102362 | 2024 | Li₁.₃Al₀.₃Ti₁.₇(PO₄)₃ + 15 wt% 25Li2-75TeO2 | Oxide (NASICON) | NASICON | ceramic | [6 empty] | 800 | 2 | 0.1588 | 30.05487553 | 0.12
105 | 10.1016/j.est.2025.116789 | 2025 | Li10SiP2S12 | Sulfide | LGPS (Thio-LISICON) | ceramic |  |  | 550 | 8 |  |  |  |  | 1.051 | 39.82826992 | 0.24
105 | 10.1016/j.est.2025.116789 | 2025 | Li10SiP2S12 | Sulfide | LGPS (Thio-LISICON) | ceramic |  |  | 550 | 8 |  |  |  |  | 0.7793 | 29.76464471 | 0.24
105 | 10.1016/j.est.2025.116789 | 2025 | Li10SiP2S12 | Sulfide | LGPS (Thio-LISICON) | ceramic |  |  | 550 | 8 |  |  |  |  | 0.7129 | 24.92769693 | 0.24
105 | 10.1016/j.est.2025.116789 | 2025 | Li8.2​SiP1.4​S9.6 | Sulfide | Other / Unknown | ceramic |  |  | 550 | 8 |  |  |  |  | 1.566 | 39.82826992 | 0.288
105 | 10.1016/j.est.2025.116789 | 2025 | Li8.2​SiP1.4​S9.6 | Sulfide | Other / Unknown | ceramic |  |  | 550 | 8 |  |  |  |  | 1.273 | 30.03832846 | 0.288
105 | 10.1016/j.est.2025.116789 | 2025 | Li8.2​SiP1.4​S9.6 | Sulfide | Other / Unknown | ceramic |  |  | 550 | 8 |  |  |  |  | 1.078 | 24.92769693 | 0.288
106 | 10.1016/j.jpowsour.2025.237443 | 2025 | Li6PS5Cl | Halide | Argyrodite (Li6PS5X) | unknown | [8 empty] | 15.19 | 89.80653 | 0.444
106 | 10.1016/j.jpowsour.2025.237443 | 2025 | Li6PS5Cl | Halide | Argyrodite (Li6PS5X) | unknown | [8 empty] | 9.69 | 79.80006 | 0.444
106 | 10.1016/j.jpowsour.2025.237443 | 2025 | Li6PS5Cl | Halide | Argyrodite (Li6PS5X) | unknown | [8 empty] | 6.985 | 69.531 | 0.444
106 | 10.1016/j.jpowsour.2025.237443 | 2025 | Li6PS5Cl | Halide | Argyrodite (Li6PS5X) | unknown | [8 empty] | 4.677 | 59.60745 | 0.444
106 | 10.1016/j.jpowsour.2025.237443 | 2025 | Li6PS5Cl | Halide | Argyrodite (Li6PS5X) | unknown | [8 empty] | 2.596 | 49.67009 | 0.444
106 | 10.1016/j.jpowsour.2025.237443 | 2025 | Li6PS5Cl | Halide | Argyrodite (Li6PS5X) | unknown | [8 empty] | 1.913 | 39.49777 | 0.444
106 | 10.1016/j.jpowsour.2025.237443 | 2025 | Li6PS5Cl | Halide | Argyrodite (Li6PS5X) | unknown | [8 empty] | 0.9696 | 29.89211 | 0.444
107 | 10.1016/j.ensm.2019.07.047 | 2019 | Li10P3S12I | Sulfide | Other / Unknown | ceramic | [6 empty] | 230 | 1 | 19.03 | 60.06559716 | 0.26
107 | 10.1016/j.ensm.2019.07.047 | 2019 | Li10P3S12I | Sulfide | Other / Unknown | ceramic | [6 empty] | 230 | 1 | 10.57 | 40.14204144 | 0.26
107 | 10.1016/j.ensm.2019.07.047 | 2019 | Li10P3S12I | Sulfide | Other / Unknown | ceramic | [6 empty] | 230 | 1 | 6.28 | 24.50802665 | 0.26
107 | 10.1016/j.ensm.2019.07.047 | 2019 | Li10P3S12I | Sulfide | Other / Unknown | ceramic | [6 empty] | 230 | 1 | 2.554 | -0.00431775 | 0.26
108 | 10.1016/j.jpowsour.2025.239172 | 2025 | LiTaOCl4 | Halide | Other / Unknown | unknown | [8 empty] | 5.585 | 49.76293299 | 0.23
108 | 10.1016/j.jpowsour.2025.239172 | 2025 | LiTaOCl4 | Halide | Other / Unknown | unknown | [8 empty] | 3.995 | 39.57770486 | 0.23
108 | 10.1016/j.jpowsour.2025.239172 | 2025 | LiTaOCl4 | Halide | Other / Unknown | unknown | [8 empty] | 2.785 | 29.55833144 | 0.23
108 | 10.1016/j.jpowsour.2025.239172 | 2025 | LiTaO1.35Cl3.3 | Halide | Halide (Trigonal/Cubic) | unknown | [8 empty] | 3.826 | 49.76293299 | 0.13
108 | 10.1016/j.jpowsour.2025.239172 | 2025 | LiTaO1.35Cl3.3 | Halide | Halide (Trigonal/Cubic) | unknown | [8 empty] | 3.038 | 39.71174639 | 0.13
108 | 10.1016/j.jpowsour.2025.239172 | 2025 | LiTaO1.35Cl3.3 | Halide | Halide (Trigonal/Cubic) | unknown | [8 empty] | 2.323 | 29.68391982 | 0.13
109 | DOI: 10.1016/j.jallcom.2025.183892 | 2025 | Li5.5PS4.5Cl1.5 | Sulfide | Other / Unknown | ceramic |  |  | 450 | 24 |  |  |  |  | 0.001969 | 74.72932762 | 0.29
109 | DOI: 10.1016/j.jallcom.2025.183892 | 2025 | Li5.5PS4.5Cl1.5 | Sulfide | Other / Unknown | ceramic |  |  | 450 | 24 |  |  |  |  | 0.0009649 | 49.7733606 | 0.29
109 | DOI: 10.1016/j.jallcom.2025.183892 | 2025 | Li5.5PS4.5Cl1.5 | Sulfide | Other / Unknown | ceramic |  |  | 450 | 24 |  |  |  |  | 0.0004059 | 24.86462656 | 0.29
109 | DOI: 10.1016/j.jallcom.2025.183892 | 2025 | Li5.5PS4.5Cl1.5 | Sulfide | Other / Unknown | ceramic |  |  | 450 | 24 |  |  |  |  | 0.001873 | 74.88066846 | 0.26
109 | DOI: 10.1016/j.jallcom.2025.183892 | 2025 | Li5.5PS4.5Cl1.5 | Sulfide | Other / Unknown | ceramic |  |  | 450 | 24 |  |  |  |  | 0.0008584 | 50.16488283 | 0.26
109 | DOI: 10.1016/j.jallcom.2025.183892 | 2025 | Li5.5PS4.5Cl1.5 | Sulfide | Other / Unknown | ceramic |  |  | 450 | 24 |  |  |  |  | 0.0003377 | 24.64276006 | 0.26
109 | DOI: 10.1016/j.jallcom.2025.183892 | 2025 | Li5.5PS4.5Cl1.5 | Sulfide | Other / Unknown | ceramic |  |  | 450 | 24 |  |  |  |  | 0.001596 | 75.03214104 | 0.32
109 | DOI: 10.1016/j.jallcom.2025.183892 | 2025 | Li5.5PS4.5Cl1.5 | Sulfide | Other / Unknown | ceramic |  |  | 450 | 24 |  |  |  |  | 0.000695 | 50.03426998 | 0.32
109 | DOI: 10.1016/j.jallcom.2025.183892 | 2025 | Li5.5PS4.5Cl1.5 | Sulfide | Other / Unknown | ceramic |  |  | 450 | 24 |  |  |  |  | 0.0005056 | 24.753652 | 0.32
109 | DOI: 10.1016/j.jallcom.2025.183892 | 2025 | Li5.5PS4.5Cl1.5 | Sulfide | Other / Unknown | ceramic |  |  | 450 | 24 |  |  |  |  | 0.0008295 | 74.88066846 | 0.34
109 | DOI: 10.1016/j.jallcom.2025.183892 | 2025 | Li5.5PS4.5Cl1.5 | Sulfide | Other / Unknown | ceramic |  |  | 450 | 24 |  |  |  |  | 0.0005733 | 49.90376261 | 0.34
109 | DOI: 10.1016/j.jallcom.2025.183892 | 2025 | Li5.5PS4.5Cl1.5 | Sulfide | Other / Unknown | ceramic |  |  | 450 | 24 |  |  |  |  | 0.0003185 | 24.64276006 | 0.34
110 | 10.1016/j.est.2023.108890 | 2023 | Li3-2×0.007Sr0.007OCl | Sulfide | Other / Unknown | hydrothermal | 235 | 24 |  |  | 235 | 1 |  |  | 218.4 | 220.2799798 | 0.18
110 | 10.1016/j.est.2023.108890 | 2023 | Li3-2×0.007Sr0.007OCl | Sulfide | Other / Unknown | hydrothermal | 235 | 24 |  |  | 235 | 1 |  |  | 205 | 177.2071332 | 0.18
110 | 10.1016/j.est.2023.108890 | 2023 | Li3-2×0.007Sr0.007OCl | Sulfide | Other / Unknown | hydrothermal | 235 | 24 |  |  | 235 | 1 |  |  | 54.36 | 160.2720404 | 0.18
110 | 10.1016/j.est.2023.108890 | 2023 | Li3-2×0.007Sr0.007OCl | Sulfide | Other / Unknown | hydrothermal | 235 | 24 |  |  | 235 | 1 |  |  | 25.98 | 139.0205727 | 0.18
110 | 10.1016/j.est.2023.108890 | 2023 | Li3-2×0.007Sr0.007OCl | Sulfide | Other / Unknown | hydrothermal | 235 | 24 |  |  | 235 | 1 |  |  | 13.24 | 130.0660512 | 0.18
110 | 10.1016/j.est.2023.108890 | 2023 | Li3-2×0.007Sr0.007OCl | Sulfide | Other / Unknown | hydrothermal | 235 | 24 |  |  | 235 | 1 |  |  | 3.67 | 109.755564 | 0.18
110 | 10.1016/j.est.2023.108890 | 2023 | Li3-2×0.007Sr0.007OCl | Sulfide | Other / Unknown | hydrothermal | 235 | 24 |  |  | 235 | 1 |  |  | 1.221 | 89.72630273 | 0.18
110 | 10.1016/j.est.2023.108890 | 2023 | Li3-2×0.007Sr0.007OCl | Sulfide | Other / Unknown | hydrothermal | 235 | 24 |  |  | 235 | 1 |  |  | 0.4753 | 69.70322453 | 0.18
110 | 10.1016/j.est.2023.108890 | 2023 | Li3-2×0.007Sr0.007OCl | Sulfide | Other / Unknown | hydrothermal | 235 | 24 |  |  | 235 | 1 |  |  | 0.3936 | 60.26446419 | 0.18
111 | 10.1016/j.cej.2024.154426 | 2024 | Li6PS5Cl | Halide | Argyrodite (Li6PS5X) | ceramic |  |  |  |  | 550 | 10 |  |  | 3.862 | 54.83929443 | 1.56
111 | 10.1016/j.cej.2024.154426 | 2024 | Li6PS5Cl | Halide | Argyrodite (Li6PS5X) | ceramic |  |  |  |  | 550 | 10 |  |  | 2.515 | 40.07040694 | 1.56
111 | 10.1016/j.cej.2024.154426 | 2024 | Li6PS5Cl | Halide | Argyrodite (Li6PS5X) | ceramic |  |  |  |  | 550 | 10 |  |  | 1.542 | 25.00946164 | 1.56
111 | 10.1016/j.cej.2024.154426 | 2024 | Li5.4​Al0.1​PS4.7​Cl1.3 | Sulfide | Other / Unknown | ceramic |  |  |  |  | 550 | 10 |  |  | 5.706 | 55.03304738 | 2.79
111 | 10.1016/j.cej.2024.154426 | 2024 | Li5.4​Al0.1​PS4.7​Cl1.3 | Sulfide | Other / Unknown | ceramic |  |  |  |  | 550 | 10 |  |  | 4.077 | 39.99684395 | 2.79
111 | 10.1016/j.cej.2024.154426 | 2024 | Li5.4​Al0.1​PS4.7​Cl1.3 | Sulfide | Other / Unknown | ceramic |  |  |  |  | 550 | 10 |  |  | 2.79 | 24.92947395 | 2.79
111 | 10.1016/j.cej.2024.154426 | 2024 | Li5.4​Al0.1​P0.98Sb0.02S4.65O0.05​Cl1.3 | Sulfide | Other / Unknown | ceramic |  |  |  |  | 550 | 10 |  |  | 5.27 | 54.9361423 | 2.47
111 | 10.1016/j.cej.2024.154426 | 2024 | Li5.4​Al0.1​P0.98Sb0.02S4.65O0.05​Cl1.3 | Sulfide | Other / Unknown | ceramic |  |  |  |  | 550 | 10 |  |  | 3.672 | 39.90861396 | 2.47
111 | 10.1016/j.cej.2024.154426 | 2024 | Li5.4​Al0.1​P0.98Sb0.02S4.65O0.05​Cl1.3 | Sulfide | Other / Unknown | ceramic |  |  |  |  | 550 | 10 |  |  | 2.458 | 25.00946164 | 2.47
111 | 10.1016/j.cej.2024.154426 | 2024 | Li5.4​Al0.1​P0.96Sb0.04S4.60O0.1​Cl1.3 | Sulfide | Other / Unknown | ceramic |  |  |  |  | 550 | 10 |  |  | 4.844 | 54.9361423 | 2.29
111 | 10.1016/j.cej.2024.154426 | 2024 | Li5.4​Al0.1​P0.96Sb0.04S4.60O0.1​Cl1.3 | Sulfide | Other / Unknown | ceramic |  |  |  |  | 550 | 10 |  |  | 3.449 | 39.90861396 | 2.29
111 | 10.1016/j.cej.2024.154426 | 2024 | Li5.4​Al0.1​P0.96Sb0.04S4.60O0.1​Cl1.3 | Sulfide | Other / Unknown | ceramic |  |  |  |  | 550 | 10 |  |  | 2.3 | 24.8504172 | 2.29
111 | 10.1016/j.cej.2024.154426 | 2024 | Li5.4​Al0.1​P0.94Sb0.06S4.55O0.15​Cl1.3 | Sulfide | Other / Unknown | ceramic |  |  |  |  | 550 | 10 |  |  | 4.685 | 54.9361423 | 2.22
111 | 10.1016/j.cej.2024.154426 | 2024 | Li5.4​Al0.1​P0.94Sb0.06S4.55O0.15​Cl1.3 | Sulfide | Other / Unknown | ceramic |  |  |  |  | 550 | 10 |  |  | 3.32 | 39.99684395 | 2.22
111 | 10.1016/j.cej.2024.154426 | 2024 | Li5.4​Al0.1​P0.94Sb0.06S4.55O0.15​Cl1.3 | Sulfide | Other / Unknown | ceramic |  |  |  |  | 550 | 10 |  |  | 2.214 | 24.92947395 | 2.22
111 | 10.1016/j.cej.2024.154426 | 2024 | Li5.4​Al0.1​P0.92Sb0.08S4.50O0.20​Cl1.3 | Sulfide | Other / Unknown | ceramic |  |  |  |  | 550 | 10 |  |  | 4.361 | 55.03304738 | 1.96
111 | 10.1016/j.cej.2024.154426 | 2024 | Li5.4​Al0.1​P0.92Sb0.08S4.50O0.20​Cl1.3 | Sulfide | Other / Unknown | ceramic |  |  |  |  | 550 | 10 |  |  | 3.025 | 40.07040694 | 1.96
111 | 10.1016/j.cej.2024.154426 | 2024 | Li5.4​Al0.1​P0.92Sb0.08S4.50O0.20​Cl1.3 | Sulfide | Other / Unknown | ceramic |  |  |  |  | 550 | 10 |  |  | 1.961 | 24.69065525 | 1.96
112 | 10.1039/D3TA01327H | 2023 | Li3​YBr6 | Halide | Other / Unknown | unknown | [8 empty] | 1.63 | 20 | 0.23
112 | 10.1039/D3TA01327H | 2023 | Li3​YI6 | Halide | Other / Unknown | unknown | [8 empty] | 0.1392 | 20 | 0.23
112 | 10.1039/D3TA01327H | 2023 | Li3YBr3.5​I2.5 | Halide | Other / Unknown | unknown | [8 empty] | 2.77 | 20 | 0.17
112 | 10.1039/D3TA01327H | 2023 | Li3.1Y0.9​Cd0.1Br3.5I2.5 | Halide | Halide (Trigonal/Cubic) | unknown | [8 empty] | 1.68 | 20 | 0.19
112 | 10.1039/D3TA01327H | 2023 | Li3.1​Y0.9​Ca0.1​Br3.5​I2.5 | Halide | Halide (Trigonal/Cubic) | unknown | [8 empty] | 1.86 | 20 | 0.2
112 | 10.1039/D3TA01327H | 2023 | Li2.9​Y0.9​Zr0.1Br3.5​I2.5 | Halide | Halide (Trigonal/Cubic) | unknown | [8 empty] | 3 | 20 | 0.17
113 | 10.1016/j.jallcom.2024.178055 | 2025 | Li10SiP2S12 | Sulfide | LGPS (Thio-LISICON) | ceramic | [6 empty] | 550 | 8 | 1.041 | 40.09591684 | 0.296
113 | 10.1016/j.jallcom.2024.178055 | 2025 | Li10SiP2S12 | Sulfide | LGPS (Thio-LISICON) | ceramic | [6 empty] | 550 | 8 | 0.7703 | 29.9510266 | 0.296
113 | 10.1016/j.jallcom.2024.178055 | 2025 | Li10SiP2S12 | Sulfide | LGPS (Thio-LISICON) | ceramic | [6 empty] | 550 | 8 | 0.6984 | 25.12151656 | 0.296
113 | 10.1016/j.jallcom.2024.178055 | 2025 | Li10SiP1.7Sb0.3S11.25O0.75 | Sulfide | LGPS (Thio-LISICON) | ceramic | [6 empty] | 550 | 8 | 1.646 | 39.8939138 | 0.277
113 | 10.1016/j.jallcom.2024.178055 | 2025 | Li10SiP1.7Sb0.3S11.25O0.75 | Sulfide | LGPS (Thio-LISICON) | ceramic | [6 empty] | 550 | 8 | 1.32 | 30.14039752 | 0.277
113 | 10.1016/j.jallcom.2024.178055 | 2025 | Li10SiP1.7Sb0.3S11.25O0.75 | Sulfide | LGPS (Thio-LISICON) | ceramic | [6 empty] | 550 | 8 | 1.083 | 25.02990983 | 0.277
114 | 10.1016/j.nxmate.2025.100580 | 2025 | Li6.4Ga0.2La3Zr2O12 | Halide | Garnet (LLZO) | ceramic | [6 empty] | 850 | 6 | 1.208 | 39.95566377 | 0.24
114 | 10.1016/j.nxmate.2025.100580 | 2025 | Li6.4Ga0.2La3Zr2O12 | Halide | Garnet (LLZO) | ceramic | [6 empty] | 850 | 6 | 1.014 | 30.00432071 | 0.24
114 | 10.1016/j.nxmate.2025.100580 | 2025 | Li6.4Ga0.2La3Zr2O12 | Halide | Garnet (LLZO) | ceramic | [6 empty] | 850 | 6 | 0.6837 | 19.98822053 | 0.24
115 | 10.1016/j.ceramint.2025.12.354 | 2026 | Li6.1La3Zr2Al0.3O12 | Halide | Garnet (LLZO) | film-cast | 700 |  | 1000 | 10 |  |  | 1200 | 2 | 1.989 | 80.14447094 | 0.43
115 | 10.1016/j.ceramint.2025.12.354 | 2026 | Li6.1La3Zr2Al0.3O12 | Halide | Garnet (LLZO) | film-cast | 700 |  | 1000 | 10 |  |  | 1200 | 2 | 1.196 | 60.04783288 | 0.43
115 | 10.1016/j.ceramint.2025.12.354 | 2026 | Li6.1La3Zr2Al0.3O12 | Halide | Garnet (LLZO) | film-cast | 700 |  | 1000 | 10 |  |  | 1200 | 2 | 0.3448 | 40.0370541 | 0.43
115 | 10.1016/j.ceramint.2025.12.354 | 2026 | Li6.1La3Zr2Al0.3O12 | Halide | Garnet (LLZO) | film-cast | 700 |  | 1000 | 10 |  |  | 1200 | 2 | 0.199 | 24.87794906 | 0.43
115 | 10.1016/j.ceramint.2025.12.354 | 2026 | Li6.4La3Zr1.4Ta0.6O12 | Halide | Garnet (LLZO) | film-cast | 700 |  | 1000 | 10 |  |  | 1200 | 2 | 2.682 | 80.05587311 | 0.29
115 | 10.1016/j.ceramint.2025.12.354 | 2026 | Li6.4La3Zr1.4Ta0.6O12 | Halide | Garnet (LLZO) | film-cast | 700 |  | 1000 | 10 |  |  | 1200 | 2 | 1.562 | 60.1266763 | 0.29
115 | 10.1016/j.ceramint.2025.12.354 | 2026 | Li6.4La3Zr1.4Ta0.6O12 | Halide | Garnet (LLZO) | film-cast | 700 |  | 1000 | 10 |  |  | 1200 | 2 | 0.9309 | 39.68825636 | 0.29
115 | 10.1016/j.ceramint.2025.12.354 | 2026 | Li6.4La3Zr1.4Ta0.6O12 | Halide | Garnet (LLZO) | film-cast | 700 |  | 1000 | 10 |  |  | 1200 | 2 | 0.5346 | 24.81489973 | 0.29
116 | 10.1016/j.est.2024.114505 | 2024 | Li10SnP2S12 | Sulfide | LGPS (Thio-LISICON) | ceramic | [6 empty] | 550 | 8 | 3.778 | 49.96639299 | 0.289
116 | 10.1016/j.est.2024.114505 | 2024 | Li10SnP2S12 | Sulfide | LGPS (Thio-LISICON) | ceramic | [6 empty] | 550 | 8 | 3.068 | 40.97461323 | 0.289
116 | 10.1016/j.est.2024.114505 | 2024 | Li10SnP2S12 | Sulfide | LGPS (Thio-LISICON) | ceramic | [6 empty] | 550 | 8 | 2.021 | 29.83256032 | 0.289
116 | 10.1016/j.est.2024.114505 | 2024 | Li10SnP1.96Nb0.04S11.9O0.1 | Sulfide | LGPS (Thio-LISICON) | ceramic | [6 empty] | 550 | 8 | 5.129 | 49.67224116 | 0.259
116 | 10.1016/j.est.2024.114505 | 2024 | Li10SnP1.96Nb0.04S11.9O0.1 | Sulfide | LGPS (Thio-LISICON) | ceramic | [6 empty] | 550 | 8 | 4.245 | 39.62172043 | 0.259
116 | 10.1016/j.est.2024.114505 | 2024 | Li10SnP1.96Nb0.04S11.9O0.1 | Sulfide | LGPS (Thio-LISICON) | ceramic | [6 empty] | 550 | 8 | 3.181 | 29.83256032 | 0.26
117 | 10.1016/j.ceramint.2022.09.163 | 2023 | LiTa2PO8 | Oxide (Other) | Other / Unknown | ceramic |  |  | 950 | 4 |  |  | 1040 | 12 | 0.2019 | 74.70391527
117 | 10.1016/j.ceramint.2022.09.163 | 2023 | LiTa2PO8 | Oxide (Other) | Other / Unknown | ceramic |  |  | 950 | 4 |  |  | 1040 | 12 | 0.1462 | 49.75980483
117 | 10.1016/j.ceramint.2022.09.163 | 2023 | LiTa2PO8 | Oxide (Other) | Other / Unknown | ceramic |  |  | 950 | 4 |  |  | 1040 | 12 | 0.1033 | 24.83798512
117 | 10.1016/j.ceramint.2022.09.163 | 2023 | Li1.02Ta1.98Te0.02PO8 | Oxide (Other) | Other / Unknown | ceramic |  |  | 950 | 4 |  |  | 1040 | 12 | 0.5875 | 74.70391527
117 | 10.1016/j.ceramint.2022.09.163 | 2023 | Li1.02Ta1.98Te0.02PO8 | Oxide (Other) | Other / Unknown | ceramic |  |  | 950 | 4 |  |  | 1040 | 12 | 0.3157 | 49.59618272
117 | 10.1016/j.ceramint.2022.09.163 | 2023 | Li1.02Ta1.98Te0.02PO8 | Oxide (Other) | Other / Unknown | ceramic |  |  | 950 | 4 |  |  | 1040 | 12 | 0.2009 | 24.69863928
117 | 10.1016/j.ceramint.2022.09.163 | 2023 | Li1.04Ta1.96Te0.04PO8 | Oxide (Other) | Other / Unknown | ceramic |  |  | 950 | 4 |  |  | 1040 | 12 | 0.9007 | 74.70391527 | 0.193
117 | 10.1016/j.ceramint.2022.09.163 | 2023 | Li1.04Ta1.96Te0.04PO8 | Oxide (Other) | Other / Unknown | ceramic |  |  | 950 | 4 |  |  | 1040 | 12 | 0.7375 | 49.59618272 | 0.193
117 | 10.1016/j.ceramint.2022.09.163 | 2023 | Li1.04Ta1.96Te0.04PO8 | Oxide (Other) | Other / Unknown | ceramic |  |  | 950 | 4 |  |  | 1040 | 12 | 0.3421 | 24.69863928 | 0.193
117 | 10.1016/j.ceramint.2022.09.163 | 2023 | LiTa2PO8 | Oxide (Other) | Other / Unknown | ceramic |  |  | 950 | 4 |  |  | 1040 | 12 | 0.4915 | 75.08549077
117 | 10.1016/j.ceramint.2022.09.163 | 2023 | LiTa2PO8 | Oxide (Other) | Other / Unknown | ceramic |  |  | 950 | 4 |  |  | 1040 | 12 | 0.3817 | 49.26943544
117 | 10.1016/j.ceramint.2022.09.163 | 2023 | LiTa2PO8 | Oxide (Other) | Other / Unknown | ceramic |  |  | 950 | 4 |  |  | 1040 | 12 | 0.2357 | 24.69863928
117 | 10.1016/j.ceramint.2022.09.163 | 2023 | LiTa2PO8 | Oxide (Other) | Other / Unknown | ceramic |  |  | 950 | 4 |  |  | 1040 | 12 | 0.4573 | 74.89399276
117 | 10.1016/j.ceramint.2022.09.163 | 2023 | LiTa2PO8 | Oxide (Other) | Other / Unknown | ceramic |  |  | 950 | 4 |  |  | 1040 | 12 | 0.3436 | 49.75980483
117 | 10.1016/j.ceramint.2022.09.163 | 2023 | LiTa2PO8 | Oxide (Other) | Other / Unknown | ceramic |  |  | 950 | 4 |  |  | 1040 | 12 | 0.2046 | 24.83798512
118 | 10.1016/j.jallcom.2024.174945 | 2024 | Li0.5Fe0.1666La0.6664Cl3 | Halide | Halide (Trigonal/Cubic) | unknown | [8 empty] | 0.07838 | 50.12307523
118 | 10.1016/j.jallcom.2024.174945 | 2024 | Li0.5Fe0.1666La0.6664Cl3 | Halide | Halide (Trigonal/Cubic) | unknown | [8 empty] | 0.04587 | 39.97723299
118 | 10.1016/j.jallcom.2024.174945 | 2024 | Li0.5Fe0.1666La0.6664Cl3 | Halide | Halide (Trigonal/Cubic) | unknown | [8 empty] | 0.03509 | 24.93036247
118 | 10.1016/j.jallcom.2024.174945 | 2024 | Li0.5Fe0.2083La0.6248Cl3 | Halide | Halide (Trigonal/Cubic) | unknown | [8 empty] | 0.3801 | 49.88289121
118 | 10.1016/j.jallcom.2024.174945 | 2024 | Li0.5Fe0.2083La0.6248Cl3 | Halide | Halide (Trigonal/Cubic) | unknown | [8 empty] | 0.3583 | 40.05274867
118 | 10.1016/j.jallcom.2024.174945 | 2024 | Li0.5Fe0.2083La0.6248Cl3 | Halide | Halide (Trigonal/Cubic) | unknown | [8 empty] | 0.3378 | 24.7261431
118 | 10.1016/j.jallcom.2024.174945 | 2024 | Li0.5Fe0.2499La0.5831Cl3 | Halide | Halide (Trigonal/Cubic) | unknown | [8 empty] | 0.4284 | 49.96326089 | 0.26
118 | 10.1016/j.jallcom.2024.174945 | 2024 | Li0.5Fe0.2499La0.5831Cl3 | Halide | Halide (Trigonal/Cubic) | unknown | [8 empty] | 0.424 | 39.82729037 | 0.26
118 | 10.1016/j.jallcom.2024.174945 | 2024 | Li0.5Fe0.2499La0.5831Cl3 | Halide | Halide (Trigonal/Cubic) | unknown | [8 empty] | 0.3878 | 24.93036247 | 0.26
118 | 10.1016/j.jallcom.2024.174945 | 2024 | Li0.5Fe0.2916La0.5415Cl3 | Halide | Halide (Trigonal/Cubic) | unknown | [8 empty] | 0.2741 | 50.12307523
118 | 10.1016/j.jallcom.2024.174945 | 2024 | Li0.5Fe0.2916La0.5415Cl3 | Halide | Halide (Trigonal/Cubic) | unknown | [8 empty] | 0.2034 | 39.75188336
118 | 10.1016/j.jallcom.2024.174945 | 2024 | Li0.5Fe0.2916La0.5415Cl3 | Halide | Halide (Trigonal/Cubic) | unknown | [8 empty] | 0.1719 | 24.99879414
118 | 10.1016/j.jallcom.2024.174945 | 2024 | Li0.5Fe0.3332La0.4998Cl3 | Halide | Halide (Trigonal/Cubic) | unknown | [8 empty] | 0.1719 | 49.96326089
118 | 10.1016/j.jallcom.2024.174945 | 2024 | Li0.5Fe0.3332La0.4998Cl3 | Halide | Halide (Trigonal/Cubic) | unknown | [8 empty] | 0.1328 | 40.20290744
118 | 10.1016/j.jallcom.2024.174945 | 2024 | Li0.5Fe0.3332La0.4998Cl3 | Halide | Halide (Trigonal/Cubic) | unknown | [8 empty] | 0.09857 | 24.99879414
121 | 10.1016/j.ssi.2016.09.002 | 2016 | (70)Li2S + (30)P2S5, (mol%) | Sulfide | Sulfide Glass / Glass-ceramic | unknown | [8 empty] | 0.2768 | 59.60323353 | 0.66
121 | 10.1016/j.ssi.2016.09.002 | 2016 | (70)Li2S + (30)P2S5, (mol%) | Sulfide | Sulfide Glass / Glass-ceramic | unknown | [8 empty] | 0.1272 | 49.59722437 | 0.66
121 | 10.1016/j.ssi.2016.09.002 | 2016 | (70)Li2S + (30)P2S5, (mol%) | Sulfide | Sulfide Glass / Glass-ceramic | unknown | [8 empty] | 0.04082 | 24.75631442 | 0.66
121 | 10.1016/j.ssi.2016.09.002 | 2016 | (95) 0.7Li2S-0.3P2S5 + (5) Li3PO4, (mol%) | Sulfide | Sulfide Glass / Glass-ceramic | unknown | [8 empty] | 0.0742 | 59.70956322 | 0.489
121 | 10.1016/j.ssi.2016.09.002 | 2016 | (95) 0.7Li2S-0.3P2S5 + (5) Li3PO4, (mol%) | Sulfide | Sulfide Glass / Glass-ceramic | unknown | [8 empty] | 0.03281 | 49.79734666 | 0.489
121 | 10.1016/j.ssi.2016.09.002 | 2016 | (95) 0.7Li2S-0.3P2S5 + (5) Li3PO4, (mol%) | Sulfide | Sulfide Glass / Glass-ceramic | unknown | [8 empty] | 0.008206 | 24.84153704 | 0.489
122 | 10.1016/j.jallcom.2018.04.333 | 2018 | Li1.7Al0.3Ti1.7Si0.4P2.6O12 | Oxide (Garnet) | Other / Unknown | ceramic |  |  | 650 | 12 |  |  | 900 | 6 | 0.5865 | 44.82816762 | 0.29
122 | 10.1016/j.jallcom.2018.04.333 | 2018 | Li1.7Al0.3Ti1.7Si0.4P2.6O12 | Oxide (Garnet) | Other / Unknown | ceramic |  |  | 650 | 12 |  |  | 900 | 6 | 0.3934 | 29.81236601 | 0.29
122 | 10.1016/j.jallcom.2018.04.333 | 2018 | Li1.7Al0.3Ti1.7Si0.4P2.6O12 | Oxide (Garnet) | Other / Unknown | ceramic |  |  | 650 | 12 |  |  | 900 | 6 | 0.2935 | 24.96057517 | 0.29
122 | 10.1016/j.jallcom.2018.04.333 | 2018 | Li1.7Al0.3Ti1.7Si0.4P2.6O12 | Oxide (Garnet) | Other / Unknown | ceramic |  |  | 650 | 12 |  |  | 1200 | 6 | 1.086 | 44.73113153 | 0.28
122 | 10.1016/j.jallcom.2018.04.333 | 2018 | Li1.7Al0.3Ti1.7Si0.4P2.6O12 | Oxide (Garnet) | Other / Unknown | ceramic |  |  | 650 | 12 |  |  | 1200 | 6 | 0.6913 | 29.9005064 | 0.28
122 | 10.1016/j.jallcom.2018.04.333 | 2018 | Li1.7Al0.3Ti1.7Si0.4P2.6O12 | Oxide (Garnet) | Other / Unknown | ceramic |  |  | 650 | 12 |  |  | 1200 | 6 | 0.5184 | 24.87528447 | 0.28
122 | 10.1016/j.jallcom.2018.04.333 | 2018 | Li1.7Al0.3Ti1.7Si0.4P2.6O12 | Oxide (Garnet) | Other / Unknown | ceramic |  |  | 650 | 12 |  |  | 1100 | 6 | 1.841 | 45.0072333 | 0.26
122 | 10.1016/j.jallcom.2018.04.333 | 2018 | Li1.7Al0.3Ti1.7Si0.4P2.6O12 | Oxide (Garnet) | Other / Unknown | ceramic |  |  | 650 | 12 |  |  | 1100 | 6 | 1.333 | 29.9005064 | 0.26
122 | 10.1016/j.jallcom.2018.04.333 | 2018 | Li1.7Al0.3Ti1.7Si0.4P2.6O12 | Oxide (Garnet) | Other / Unknown | ceramic |  |  | 650 | 12 |  |  | 1100 | 6 | 1.061 | 24.87528447 | 0.26
122 | 10.1016/j.jallcom.2018.04.333 | 2018 | Li1.7Al0.3Ti1.7Si0.4P2.6O12 | Oxide (Garnet) | Other / Unknown | ceramic |  |  | 650 | 12 |  |  | 1000 | 6 | 2.314 | 44.73113153 | 0.25
122 | 10.1016/j.jallcom.2018.04.333 | 2018 | Li1.7Al0.3Ti1.7Si0.4P2.6O12 | Oxide (Garnet) | Other / Unknown | ceramic |  |  | 650 | 12 |  |  | 1000 | 6 | 1.746 | 29.9005064 | 0.25
122 | 10.1016/j.jallcom.2018.04.333 | 2018 | Li1.7Al0.3Ti1.7Si0.4P2.6O12 | Oxide (Garnet) | Other / Unknown | ceramic |  |  | 650 | 12 |  |  | 1000 | 6 | 1.341 | 24.96057517 | 0.25
123 | 10.1016/j.ensm.2025.104484 | 2025 | Li6La3Zr0.5Ti0.5Ta0.5Nb0.5O12 | Halide | Garnet (LLZO) | ceramic |  |  | 950 | 12 |  |  | 1150 | 2 | 1.086 | 60.05116354 | 0.18
123 | 10.1016/j.ensm.2025.104484 | 2025 | Li6La3Zr0.5Ti0.5Ta0.5Nb0.5O12 | Halide | Garnet (LLZO) | ceramic |  |  | 950 | 12 |  |  | 1150 | 2 | 0.9152 | 49.65765183 | 0.18
123 | 10.1016/j.ensm.2025.104484 | 2025 | Li6La3Zr0.5Ti0.5Ta0.5Nb0.5O12 | Halide | Garnet (LLZO) | ceramic |  |  | 950 | 12 |  |  | 1150 | 2 | 0.7667 | 39.80476239 | 0.18
123 | 10.1016/j.ensm.2025.104484 | 2025 | Li6La3Zr0.5Ti0.5Ta0.5Nb0.5O12 | Halide | Garnet (LLZO) | ceramic |  |  | 950 | 12 |  |  | 1150 | 2 | 0.6293 | 29.83806833 | 0.18
124 | 10.1007/s10008-025-06387-x | 2025 | Li7La3Zr2O12 | Oxide (Garnet) | Garnet (LLZO) | ceramic | [6 empty] | 1200 | 14 | 0.04847 | 59.82372171 | 0.43
124 | 10.1007/s10008-025-06387-x | 2025 | Li7La3Zr2O12 | Oxide (Garnet) | Garnet (LLZO) | ceramic | [6 empty] | 1200 | 14 | 0.02788 | 44.73820508 | 0.43
124 | 10.1007/s10008-025-06387-x | 2025 | Li7La3Zr2O12 | Oxide (Garnet) | Garnet (LLZO) | ceramic | [6 empty] | 1200 | 14 | 0.01565 | 29.66466229 | 0.43
124 | 10.1007/s10008-025-06387-x | 2025 | Li7La3Zr1.9Nb0.1O12 | Oxide (Garnet) | Garnet (LLZO) | ceramic | [6 empty] | 1200 | 14 | 0.3114 | 59.66525093 | 0.29
124 | 10.1007/s10008-025-06387-x | 2025 | Li7La3Zr1.9Nb0.1O12 | Oxide (Garnet) | Garnet (LLZO) | ceramic | [6 empty] | 1200 | 14 | 0.1919 | 44.80996884 | 0.29
124 | 10.1007/s10008-025-06387-x | 2025 | Li7La3Zr1.9Nb0.1O12 | Oxide (Garnet) | Garnet (LLZO) | ceramic | [6 empty] | 1200 | 14 | 0.1692 | 29.7958454 | 0.29
124 | 10.1007/s10008-025-06387-x | 2025 | Li7La3Zr1.75Nb0.25O12 | Oxide (Garnet) | Garnet (LLZO) | ceramic | [6 empty] | 1200 | 14 | 0.6461 | 59.90356834 | 0.28
124 | 10.1007/s10008-025-06387-x | 2025 | Li7La3Zr1.75Nb0.25O12 | Oxide (Garnet) | Garnet (LLZO) | ceramic | [6 empty] | 1200 | 14 | 0.4015 | 44.66546363 | 0.28
124 | 10.1007/s10008-025-06387-x | 2025 | Li7La3Zr1.75Nb0.25O12 | Oxide (Garnet) | Garnet (LLZO) | ceramic | [6 empty] | 1200 | 14 | 0.2926 | 29.7958454 | 0.28
124 | 10.1007/s10008-025-06387-x | 2025 | Li7La3Zr1.5Nb0.5O12 | Oxide (Garnet) | Garnet (LLZO) | ceramic | [6 empty] | 1200 | 14 | 1.006 | 59.82372171 | 0.26
124 | 10.1007/s10008-025-06387-x | 2025 | Li7La3Zr1.5Nb0.5O12 | Oxide (Garnet) | Garnet (LLZO) | ceramic | [6 empty] | 1200 | 14 | 0.671 | 44.73820508 | 0.26
124 | 10.1007/s10008-025-06387-x | 2025 | Li7La3Zr1.5Nb0.5O12 | Oxide (Garnet) | Garnet (LLZO) | ceramic | [6 empty] | 1200 | 14 | 0.468 | 29.66466229 | 0.26
124 | 10.1007/s10008-025-06387-x | 2025 | Li7La3Zr1.25Nb0.75O12 | Oxide (Garnet) | Garnet (LLZO) | ceramic | [6 empty] | 1200 | 14 | 0.8306 | 59.82372171 | 0.32
124 | 10.1007/s10008-025-06387-x | 2025 | Li7La3Zr1.25Nb0.75O12 | Oxide (Garnet) | Garnet (LLZO) | ceramic | [6 empty] | 1200 | 14 | 0.5166 | 44.80996884 | 0.32
124 | 10.1007/s10008-025-06387-x | 2025 | Li7La3Zr1.25Nb0.75O12 | Oxide (Garnet) | Garnet (LLZO) | ceramic | [6 empty] | 1200 | 14 | 0.3732 | 29.7958454 | 0.32
124 | 10.1007/s10008-025-06387-x | 2025 | Li7La3ZrNbO12 | Oxide (Garnet) | Garnet (LLZO) | ceramic | [6 empty] | 1200 | 14 | 0.4007 | 59.74502155 | 0.39
124 | 10.1007/s10008-025-06387-x | 2025 | Li7La3ZrNbO12 | Oxide (Garnet) | Garnet (LLZO) | ceramic | [6 empty] | 1200 | 14 | 0.2166 | 44.80996884 | 0.39
124 | 10.1007/s10008-025-06387-x | 2025 | Li7La3ZrNbO12 | Oxide (Garnet) | Garnet (LLZO) | ceramic | [6 empty] | 1200 | 14 | 0.1351 | 29.66466229 | 0.39
125 | 10.1007/s10008-024-06180-2 | 2025 | Li2ZnSiO4 + LiAlCl4, 3:7 | Unknown | Other / Unknown | ceramic |  |  |  |  | 120 | 0.004166667 |  |  | 0.1649 | 59.83480923 | 0.31
125 | 10.1007/s10008-024-06180-2 | 2025 | Li2ZnSiO4 + LiAlCl4, 3:7 | Unknown | Other / Unknown | ceramic |  |  |  |  | 120 | 0.004166667 |  |  | 0.136 | 49.81820701 | 0.31
125 | 10.1007/s10008-024-06180-2 | 2025 | Li2ZnSiO4 + LiAlCl4, 3:7 | Unknown | Other / Unknown | ceramic |  |  |  |  | 120 | 0.004166667 |  |  | 0.08543 | 39.68923505 | 0.31
125 | 10.1007/s10008-024-06180-2 | 2025 | Li2ZnSiO4 + LiAlCl4, 3:7 | Unknown | Other / Unknown | ceramic |  |  |  |  | 120 | 0.004166667 |  |  | 0.05514 | 29.78483266 | 0.31
125 | 10.1007/s10008-024-06180-2 | 2025 | Li2ZnSiO4 + LiAlCl4, 3:7 | Unknown | Other / Unknown | ceramic |  |  |  |  | 120 | 0.004166667 |  |  | 0.04082 | 19.78127539 | 0.31
127 | 10.1016/j.powtec.2025.121407 | 2025 | Li1.5Al0.5Ti1.5(PO4)3 | Oxide (NASICON) | NASICON | ceramic |  |  | 700 | 4 |  |  | 1000 | 8 | 0.006196 | 59.75832038 | 0.337
127 | 10.1016/j.powtec.2025.121407 | 2025 | Li1.5Al0.5Ti1.5(PO4)3 | Oxide (NASICON) | NASICON | ceramic |  |  | 700 | 4 |  |  | 1000 | 8 | 0.003835 | 39.7704869 | 0.337
127 | 10.1016/j.powtec.2025.121407 | 2025 | Li1.5Al0.5Ti1.5(PO4)3 | Oxide (NASICON) | NASICON | ceramic |  |  | 700 | 4 |  |  | 1000 | 8 | 0.002124 | 19.94612087 | 0.337
127 | 10.1016/j.powtec.2025.121407 | 2025 | Li1.5Al0.5Ti1.5(PO4)3 | Oxide (NASICON) | NASICON | ceramic |  |  | 700 | 4 |  |  | 1000 | 8 | 0.09852 | 59.9224266 | 0.256
127 | 10.1016/j.powtec.2025.121407 | 2025 | Li1.5Al0.5Ti1.5(PO4)3 | Oxide (NASICON) | NASICON | ceramic |  |  | 700 | 4 |  |  | 1000 | 8 | 0.07058 | 39.84982159 | 0.256
127 | 10.1016/j.powtec.2025.121407 | 2025 | Li1.5Al0.5Ti1.5(PO4)3 | Oxide (NASICON) | NASICON | ceramic |  |  | 700 | 4 |  |  | 1000 | 8 | 0.05408 | 19.75038751 | 0.256
127 | 10.1016/j.powtec.2025.121407 | 2025 | Li1.5Al0.5Ti1.5(PO4)3 | Oxide (NASICON) | NASICON | ceramic |  |  | 700 | 4 |  |  | 1000 | 8 | 0.1462 | 59.75832038 | 0.256
127 | 10.1016/j.powtec.2025.121407 | 2025 | Li1.5Al0.5Ti1.5(PO4)3 | Oxide (NASICON) | NASICON | ceramic |  |  | 700 | 4 |  |  | 1000 | 8 | 0.07494 | 39.7704869 | 0.256
127 | 10.1016/j.powtec.2025.121407 | 2025 | Li1.5Al0.5Ti1.5(PO4)3 | Oxide (NASICON) | NASICON | ceramic |  |  | 700 | 4 |  |  | 1000 | 8 | 0.0384 | 19.75038751 | 0.256
127 | 10.1016/j.powtec.2025.121407 | 2025 | Li1.5Al0.5Ti1.5(PO4)3 | Oxide (NASICON) | NASICON | ceramic |  |  | 700 | 4 |  |  | 1000 | 8 | 0.02038 | 59.9224266 | 0.303
127 | 10.1016/j.powtec.2025.121407 | 2025 | Li1.5Al0.5Ti1.5(PO4)3 | Oxide (NASICON) | NASICON | ceramic |  |  | 700 | 4 |  |  | 1000 | 8 | 0.01524 | 39.7704869 | 0.303
127 | 10.1016/j.powtec.2025.121407 | 2025 | Li1.5Al0.5Ti1.5(PO4)3 | Oxide (NASICON) | NASICON | ceramic |  |  | 700 | 4 |  |  | 1000 | 8 | 0.0101 | 19.8190361 | 0.303
127 | 10.1016/j.powtec.2025.121407 | 2025 | Li1.5Al0.5Ti1.5(PO4)3 | Oxide (NASICON) | NASICON | ceramic |  |  | 700 | 4 |  |  | 1000 | 8 | 0.0978 | 60.01120005 | 0.258
127 | 10.1016/j.powtec.2025.121407 | 2025 | Li1.5Al0.5Ti1.5(PO4)3 | Oxide (NASICON) | NASICON | ceramic |  |  | 700 | 4 |  |  | 1000 | 8 | 0.06053 | 39.69217112 | 0.258
127 | 10.1016/j.powtec.2025.121407 | 2025 | Li1.5Al0.5Ti1.5(PO4)3 | Oxide (NASICON) | NASICON | ceramic |  |  | 700 | 4 |  |  | 1000 | 8 | 0.05369 | 19.75038751 | 0.258
128 | 10.1016/j.jmst.2025.07.074 | 2026 | Li3YCl6 | Halide | Halide (Trigonal/Cubic) | ceramic |  |  |  |  | 350 | 5 |  |  | 0.1188 | 45.03456614 | 0.413
128 | 10.1016/j.jmst.2025.07.074 | 2026 | Li3YCl6 | Halide | Halide (Trigonal/Cubic) | ceramic |  |  |  |  | 350 | 5 |  |  | 0.08284 | 34.86264084 | 0.413
128 | 10.1016/j.jmst.2025.07.074 | 2026 | Li3YCl6 | Halide | Halide (Trigonal/Cubic) | ceramic |  |  |  |  | 350 | 5 |  |  | 0.04968 | 24.55676479 | 0.413
128 | 10.1016/j.jmst.2025.07.074 | 2026 | Li3YCl6 | Halide | Halide (Trigonal/Cubic) | ceramic |  |  |  |  | 400 | 5 |  |  | 0.2348 | 45.12165759 | 0.407
128 | 10.1016/j.jmst.2025.07.074 | 2026 | Li3YCl6 | Halide | Halide (Trigonal/Cubic) | ceramic |  |  |  |  | 400 | 5 |  |  | 0.1626 | 34.78107271 | 0.407
128 | 10.1016/j.jmst.2025.07.074 | 2026 | Li3YCl6 | Halide | Halide (Trigonal/Cubic) | ceramic |  |  |  |  | 400 | 5 |  |  | 0.09235 | 25.01479568 | 0.407
128 | 10.1016/j.jmst.2025.07.074 | 2026 | Li3YCl6 | Halide | Halide (Trigonal/Cubic) | ceramic |  |  |  |  | 450 | 5 |  |  | 0.3557 | 44.52714472 | 0.4
128 | 10.1016/j.jmst.2025.07.074 | 2026 | Li3YCl6 | Halide | Halide (Trigonal/Cubic) | ceramic |  |  |  |  | 450 | 5 |  |  | 0.2497 | 35.0943021 | 0.4
128 | 10.1016/j.jmst.2025.07.074 | 2026 | Li3YCl6 | Halide | Halide (Trigonal/Cubic) | ceramic |  |  |  |  | 450 | 5 |  |  | 0.1559 | 24.8619622 | 0.4
128 | 10.1016/j.jmst.2025.07.074 | 2026 | Li3YCl6 | Halide | Halide (Trigonal/Cubic) | ceramic |  |  |  |  | 500 | 5 |  |  | 0.7946 | 45.03456614 | 0.39
128 | 10.1016/j.jmst.2025.07.074 | 2026 | Li3YCl6 | Halide | Halide (Trigonal/Cubic) | ceramic |  |  |  |  | 500 | 5 |  |  | 0.5174 | 35.0943021 | 0.39
128 | 10.1016/j.jmst.2025.07.074 | 2026 | Li3YCl6 | Halide | Halide (Trigonal/Cubic) | ceramic |  |  |  |  | 500 | 5 |  |  | 0.3436 | 25.30757127 | 0.39
128 | 10.1016/j.jmst.2025.07.074 | 2026 | Li3YCl6 | Halide | Halide (Trigonal/Cubic) | ceramic |  |  |  |  | 550 | 5 |  |  | 0.5138 | 44.61395858 | 0.398
128 | 10.1016/j.jmst.2025.07.074 | 2026 | Li3YCl6 | Halide | Halide (Trigonal/Cubic) | ceramic |  |  |  |  | 550 | 5 |  |  | 0.346 | 34.53662732 | 0.398
128 | 10.1016/j.jmst.2025.07.074 | 2026 | Li3YCl6 | Halide | Halide (Trigonal/Cubic) | ceramic |  |  |  |  | 550 | 5 |  |  | 0.23 | 24.70928532 | 0.398
129 | 10.1016/j.jpowsour.2020.228250 | 2020 | Li3.2PS3.7O0.3 | Sulfide | Other / Unknown | ceramic |  |  |  |  | 200 | 4 |  |  | 0.2415 | 39.8576593 | 0.35
129 | 10.1016/j.jpowsour.2020.228250 | 2020 | Li3.2PS3.7O0.3 | Sulfide | Other / Unknown | ceramic |  |  |  |  | 200 | 4 |  |  | 0.1172 | 23.87940888 | 0.35
129 | 10.1016/j.jpowsour.2020.228250 | 2020 | Li3.2PS3.7O0.3 | Sulfide | Other / Unknown | ceramic |  |  |  |  | 200 | 4 |  |  | 0.03818 | -0.148981706 | 0.35
130 | 10.1016/j.ceramint.2019.04.236 | 2019 | Li6.4Ga0.2La3Zr2O12 | Halide | Garnet (LLZO) | ceramic |  |  | 850 | 6 |  |  | 1100 | 2 | 2.276 | 47.03237588 | 0.296
130 | 10.1016/j.ceramint.2019.04.236 | 2019 | Li6.4Ga0.2La3Zr2O12 | Halide | Garnet (LLZO) | ceramic |  |  | 850 | 6 |  |  | 1100 | 2 | 1.302 | 26.88090318 | 0.296
130 | 10.1016/j.ceramint.2019.04.236 | 2019 | Li6.4Ga0.2La3Zr2O12 | Halide | Garnet (LLZO) | ceramic |  |  | 850 | 6 |  |  | 1100 | 2 | 0.5139 | 6.926741027 | 0.296
130 | 10.1016/j.ceramint.2019.04.236 | 2019 | Li6.4Ga0.2La3Zr2O12 | Halide | Garnet (LLZO) | ceramic |  |  | 850 | 6 |  |  | 1150 | 3.016666667 | 1.711 | 47.20161794 | 0.328
130 | 10.1016/j.ceramint.2019.04.236 | 2019 | Li6.4Ga0.2La3Zr2O12 | Halide | Garnet (LLZO) | ceramic |  |  | 850 | 6 |  |  | 1150 | 3.016666667 | 0.9259 | 27.15300573 | 0.328
130 | 10.1016/j.ceramint.2019.04.236 | 2019 | Li6.4Ga0.2La3Zr2O12 | Halide | Garnet (LLZO) | ceramic |  |  | 850 | 6 |  |  | 1150 | 3.016666667 | 0.3166 | 6.797369894 | 0.328
130 | 10.1016/j.ceramint.2019.04.236 | 2019 | Li6.4Ga0.2La3Zr2O12 | Halide | Garnet (LLZO) | ceramic |  |  | 850 | 6 |  |  | 1150 | 3.016666667 | 2.529 | 46.86433664 | 0.304
130 | 10.1016/j.ceramint.2019.04.236 | 2019 | Li6.4Ga0.2La3Zr2O12 | Halide | Garnet (LLZO) | ceramic |  |  | 850 | 6 |  |  | 1150 | 3.016666667 | 1.386 | 27.30097692 | 0.304
130 | 10.1016/j.ceramint.2019.04.236 | 2019 | Li6.4Ga0.2La3Zr2O12 | Halide | Garnet (LLZO) | ceramic |  |  | 850 | 6 |  |  | 1150 | 3.016666667 | 0.6 | 7.185056459 | 0.304
131 | 10.1016/j.est.2025.116593 | 2025 | Li6PS5Cl | Halide | Argyrodite (Li6PS5X) | ceramic |  |  |  |  | 550 | 2 |  |  | 1.319 | 10.23848 | 0.375
131 | 10.1016/j.est.2025.116593 | 2025 | Li6PS5Cl | Halide | Argyrodite (Li6PS5X) | ceramic |  |  |  |  | 550 | 2 |  |  | 2.198 | 20.69803 | 0.375
131 | 10.1016/j.est.2025.116593 | 2025 | Li6PS5Cl | Halide | Argyrodite (Li6PS5X) | ceramic |  |  |  |  | 550 | 2 |  |  | 3.189 | 30.35301 | 0.375
131 | 10.1016/j.est.2025.116593 | 2025 | Li5.5PS4.5Cl1.5 | Sulfide | Other / Unknown | ceramic |  |  |  |  | 450 | 2 |  |  | 2.146 | 10.54366 | 0.357
131 | 10.1016/j.est.2025.116593 | 2025 | Li5.5PS4.5Cl1.5 | Sulfide | Other / Unknown | ceramic |  |  |  |  | 450 | 2 |  |  | 3.385 | 20.19864 | 0.357
131 | 10.1016/j.est.2025.116593 | 2025 | Li5.5PS4.5Cl1.5 | Sulfide | Other / Unknown | ceramic |  |  |  |  | 450 | 2 |  |  | 4.76 | 30.02008 | 0.357
132 | 10.1016/j.jallcom.2023.172479 | 2023 | Li3InCl6 | Halide | Halide (Trigonal/Cubic) | ceramic |  |  |  |  | 350 | 5 |  |  | 1.513 | 50.08545764 | 0.376
132 | 10.1016/j.jallcom.2023.172479 | 2023 | Li3InCl6 | Halide | Halide (Trigonal/Cubic) | ceramic |  |  |  |  | 350 | 5 |  |  | 0.9473 | 40.07335017 | 0.376
132 | 10.1016/j.jallcom.2023.172479 | 2023 | Li3InCl6 | Halide | Halide (Trigonal/Cubic) | ceramic |  |  |  |  | 350 | 5 |  |  | 0.7198 | 30.15051622 | 0.376
132 | 10.1016/j.jallcom.2023.172479 | 2023 | Li3InCl5.8F0.2 | Halide | Other / Unknown | ceramic |  |  |  |  | 350 | 5 |  |  | 2.854 | 49.98831936 | 0.353
132 | 10.1016/j.jallcom.2023.172479 | 2023 | Li3InCl5.8F0.2 | Halide | Other / Unknown | ceramic |  |  |  |  | 350 | 5 |  |  | 1.948 | 39.89195388 | 0.353
132 | 10.1016/j.jallcom.2023.172479 | 2023 | Li3InCl5.8F0.2 | Halide | Other / Unknown | ceramic |  |  |  |  | 350 | 5 |  |  | 1.41 | 30.15051622 | 0.353
133 | 10.1016/j.mseb.2025.118297 | 2025 | Li3InCl6 | Halide | Halide (Trigonal/Cubic) | ceramic |  |  |  |  | 300 | 5 |  |  | 2.307 | 49.86828283 | 0.22
133 | 10.1016/j.mseb.2025.118297 | 2025 | Li3InCl6 | Halide | Halide (Trigonal/Cubic) | ceramic |  |  |  |  | 300 | 5 |  |  | 1.866 | 40.06059654 | 0.22
133 | 10.1016/j.mseb.2025.118297 | 2025 | Li3InCl6 | Halide | Halide (Trigonal/Cubic) | ceramic |  |  |  |  | 300 | 5 |  |  | 1.488 | 30.03465158 | 0.22
134 | 10.1016/j.electacta.2023.142691 | 2023 | Li7.59(10)Si1.95(9)P1.65(7)S11.64(1)Cl0.36(1) | Sulfide | Other / Unknown | ceramic |  |  |  |  | 450 | 8 |  |  | 5.654 | 44.92222784 | 0.238
134 | 10.1016/j.electacta.2023.142691 | 2023 | Li7.59(10)Si1.95(9)P1.65(7)S11.64(1)Cl0.36(1) | Sulfide | Other / Unknown | ceramic |  |  |  |  | 450 | 8 |  |  | 4.662 | 34.83987329 | 0.238
134 | 10.1016/j.electacta.2023.142691 | 2023 | Li7.59(10)Si1.95(9)P1.65(7)S11.64(1)Cl0.36(1) | Sulfide | Other / Unknown | ceramic |  |  |  |  | 450 | 8 |  |  | 3.322 | 24.42830773 | 0.238
134 | 10.1016/j.electacta.2023.142691 | 2023 | Li7.59(10)Si1.95(9)P1.65(7)S11.64(1)Cl0.36(1) | Sulfide | Other / Unknown | ceramic |  |  |  |  | 475 | 8 |  |  | 6.212 | 44.83827895 | 0.237
134 | 10.1016/j.electacta.2023.142691 | 2023 | Li7.59(10)Si1.95(9)P1.65(7)S11.64(1)Cl0.36(1) | Sulfide | Other / Unknown | ceramic |  |  |  |  | 475 | 8 |  |  | 5.007 | 34.91862537 | 0.237
134 | 10.1016/j.electacta.2023.142691 | 2023 | Li7.59(10)Si1.95(9)P1.65(7)S11.64(1)Cl0.36(1) | Sulfide | Other / Unknown | ceramic |  |  |  |  | 475 | 8 |  |  | 4.105 | 25.01835181 | 0.237
134 | 10.1016/j.electacta.2023.142691 | 2023 | Li7.59(10)Si1.95(9)P1.65(7)S11.64(1)Cl0.36(1) | Sulfide | Other / Unknown | ceramic |  |  |  |  | 500 | 8 |  |  | 5.762 | 44.75437436 | 0.241
134 | 10.1016/j.electacta.2023.142691 | 2023 | Li7.59(10)Si1.95(9)P1.65(7)S11.64(1)Cl0.36(1) | Sulfide | Other / Unknown | ceramic |  |  |  |  | 500 | 8 |  |  | 4.45 | 34.76116147 | 0.241
134 | 10.1016/j.electacta.2023.142691 | 2023 | Li7.59(10)Si1.95(9)P1.65(7)S11.64(1)Cl0.36(1) | Sulfide | Other / Unknown | ceramic |  |  |  |  | 500 | 8 |  |  | 3.307 | 24.50182475 | 0.241
136 | 10.1016/j.electacta.2025.145896 | 2025 | Li3HoCl6 | Halide | Other / Unknown | ceramic |  |  |  |  | 500 | 5 |  |  | 0.3761 | 49.54619122 | 0.377
136 | 10.1016/j.electacta.2025.145896 | 2025 | Li3HoCl6 | Halide | Other / Unknown | ceramic |  |  |  |  | 500 | 5 |  |  | 0.2042 | 29.8564298 | 0.377
136 | 10.1016/j.electacta.2025.145896 | 2025 | Li3HoCl6 | Halide | Other / Unknown | ceramic |  |  |  |  | 500 | 5 |  |  | 0.121 | 24.79448103 | 0.377
136 | 10.1016/j.electacta.2025.145896 | 2025 | Li3In0.1Ho0.9Cl6 | Halide | Other / Unknown | ceramic |  |  |  |  | 500 | 5 |  |  | 0.3343 | 50.01547042 | 0.37
136 | 10.1016/j.electacta.2025.145896 | 2025 | Li3In0.1Ho0.9Cl6 | Halide | Other / Unknown | ceramic |  |  |  |  | 500 | 5 |  |  | 0.1544 | 29.8564298 | 0.37
136 | 10.1016/j.electacta.2025.145896 | 2025 | Li3In0.1Ho0.9Cl6 | Halide | Other / Unknown | ceramic |  |  |  |  | 500 | 5 |  |  | 0.125 | 24.79448103 | 0.37
136 | 10.1016/j.electacta.2025.145896 | 2025 | Li3In0.2Ho0.8Cl6 | Halide | Other / Unknown | ceramic |  |  |  |  | 500 | 5 |  |  | 0.3091 | 49.93507476 | 0.353
136 | 10.1016/j.electacta.2025.145896 | 2025 | Li3In0.2Ho0.8Cl6 | Halide | Other / Unknown | ceramic |  |  |  |  | 500 | 5 |  |  | 0.1622 | 30.19927939 | 0.353
136 | 10.1016/j.electacta.2025.145896 | 2025 | Li3In0.2Ho0.8Cl6 | Halide | Other / Unknown | ceramic |  |  |  |  | 500 | 5 |  |  | 0.1366 | 24.93125099 | 0.353
136 | 10.1016/j.electacta.2025.145896 | 2025 | Li3In0.3Ho0.7Cl6 | Halide | Other / Unknown | ceramic |  |  |  |  | 500 | 5 |  |  | 0.5368 | 49.85367578 | 0.344
136 | 10.1016/j.electacta.2025.145896 | 2025 | Li3In0.3Ho0.7Cl6 | Halide | Other / Unknown | ceramic |  |  |  |  | 500 | 5 |  |  | 0.2757 | 30.05671421 | 0.344
136 | 10.1016/j.electacta.2025.145896 | 2025 | Li3In0.3Ho0.7Cl6 | Halide | Other / Unknown | ceramic |  |  |  |  | 500 | 5 |  |  | 0.2465 | 25.000572 | 0.344
136 | 10.1016/j.electacta.2025.145896 | 2025 | Li3In0.4Ho0.6Cl6 | Halide | Other / Unknown | ceramic |  |  |  |  | 500 | 5 |  |  | 0.3862 | 50.09590609 | 0.36
136 | 10.1016/j.electacta.2025.145896 | 2025 | Li3In0.4Ho0.6Cl6 | Halide | Other / Unknown | ceramic |  |  |  |  | 500 | 5 |  |  | 0.2231 | 29.98594131 | 0.36
136 | 10.1016/j.electacta.2025.145896 | 2025 | Li3In0.4Ho0.6Cl6 | Halide | Other / Unknown | ceramic |  |  |  |  | 500 | 5 |  |  | 0.1707 | 25.13753128 | 0.36
138 | 10.1016/j.ssi.2023.116449 | 2024 | Li1.3Al0.3Ti1.7(PO4)3 | Oxide (NASICON) | NASICON | ceramic |  |  | 800 | 2 |  |  | 900 | 6 | 0.7965 | 74.95820595 | 0.33
138 | 10.1016/j.ssi.2023.116449 | 2024 | Li1.3Al0.3Ti1.7(PO4)3 | Oxide (NASICON) | NASICON | ceramic |  |  | 800 | 2 |  |  | 900 | 6 | 0.3067 | 49.9246367 | 0.33
138 | 10.1016/j.ssi.2023.116449 | 2024 | Li1.3Al0.3Ti1.7(PO4)3 | Oxide (NASICON) | NASICON | ceramic |  |  | 800 | 2 |  |  | 900 | 6 | 0.09348 | 24.53726762 | 0.33
138 | 10.1016/j.ssi.2023.116449 | 2024 | Li1.3Al0.3Ti1.7(PO4)3 + 0.1 wt% GO | Oxide (NASICON) | NASICON | ceramic |  |  | 800 | 2 |  |  | 900 | 6 | 0.6732 | 74.49591568 | 0.28
138 | 10.1016/j.ssi.2023.116449 | 2024 | Li1.3Al0.3Ti1.7(PO4)3 + 0.1 wt% GO | Oxide (NASICON) | NASICON | ceramic |  |  | 800 | 2 |  |  | 900 | 6 | 0.2829 | 49.792132 | 0.28
138 | 10.1016/j.ssi.2023.116449 | 2024 | Li1.3Al0.3Ti1.7(PO4)3 + 0.1 wt% GO | Oxide (NASICON) | NASICON | ceramic |  |  | 800 | 2 |  |  | 900 | 6 | 0.1173 | 24.76252692 | 0.28
138 | 10.1016/j.ssi.2023.116449 | 2024 | Li1.3Al0.3Ti1.7(PO4)3 + 0.2 wt% GO | Oxide (NASICON) | NASICON | ceramic |  |  | 800 | 2 |  |  | 900 | 6 | 1.247 | 99.63102097 | 0.27
138 | 10.1016/j.ssi.2023.116449 | 2024 | Li1.3Al0.3Ti1.7(PO4)3 + 0.2 wt% GO | Oxide (NASICON) | NASICON | ceramic |  |  | 800 | 2 |  |  | 900 | 6 | 0.4697 | 55.76490971 | 0.27
138 | 10.1016/j.ssi.2023.116449 | 2024 | Li1.3Al0.3Ti1.7(PO4)3 + 0.2 wt% GO | Oxide (NASICON) | NASICON | ceramic |  |  | 800 | 2 |  |  | 900 | 6 | 0.2172 | 30.9927281 | 0.27
138 | 10.1016/j.ssi.2023.116449 | 2024 | Li1.3Al0.3Ti1.7(PO4)3 + 0.3 wt% GO | Oxide (NASICON) | NASICON | ceramic |  |  | 800 | 2 |  |  | 900 | 6 | 0.9506 | 75.8609031 | 0.27
138 | 10.1016/j.ssi.2023.116449 | 2024 | Li1.3Al0.3Ti1.7(PO4)3 + 0.3 wt% GO | Oxide (NASICON) | NASICON | ceramic |  |  | 800 | 2 |  |  | 900 | 6 | 0.4803 | 49.9246367 | 0.27
138 | 10.1016/j.ssi.2023.116449 | 2024 | Li1.3Al0.3Ti1.7(PO4)3 + 0.3 wt% GO | Oxide (NASICON) | NASICON | ceramic |  |  | 800 | 2 |  |  | 900 | 6 | 0.2111 | 24.87617266 | 0.27
138 | 10.1016/j.ssi.2023.116449 | 2024 | Li1.3Al0.3Ti1.7(PO4)3 + 0.4 wt% GO | Oxide (NASICON) | NASICON | ceramic |  |  | 800 | 2 |  |  | 900 | 6 | 1.077 | 75.11338463 | 0.33
138 | 10.1016/j.ssi.2023.116449 | 2024 | Li1.3Al0.3Ti1.7(PO4)3 + 0.4 wt% GO | Oxide (NASICON) | NASICON | ceramic |  |  | 800 | 2 |  |  | 900 | 6 | 0.4209 | 50.19101807 | 0.33
138 | 10.1016/j.ssi.2023.116449 | 2024 | Li1.3Al0.3Ti1.7(PO4)3 + 0.4 wt% GO | Oxide (NASICON) | NASICON | ceramic |  |  | 800 | 2 |  |  | 900 | 6 | 0.1932 | 24.87617266 | 0.33
138 | 10.1016/j.ssi.2023.116449 | 2024 | Li1.3Al0.3Ti1.7(PO4)3 + 0.5 wt% GO | Oxide (NASICON) | NASICON | ceramic |  |  | 800 | 2 |  |  | 900 | 6 | 0.8145 | 74.49591568 | 0.29
138 | 10.1016/j.ssi.2023.116449 | 2024 | Li1.3Al0.3Ti1.7(PO4)3 + 0.5 wt% GO | Oxide (NASICON) | NASICON | ceramic |  |  | 800 | 2 |  |  | 900 | 6 | 0.3137 | 49.26111931 | 0.29
138 | 10.1016/j.ssi.2023.116449 | 2024 | Li1.3Al0.3Ti1.7(PO4)3 + 0.5 wt% GO | Oxide (NASICON) | NASICON | ceramic |  |  | 800 | 2 |  |  | 900 | 6 | 0.2461 | 24.76252692 | 0.29
138 | 10.1016/j.ssi.2023.116449 | 2024 | Li1.3Al0.3Ti1.7(PO4)3 + 0.6 wt% GO | Oxide (NASICON) | NASICON | ceramic |  |  | 800 | 2 |  |  | 900 | 6 | 1.293 | 74.65068238 | 0.31
138 | 10.1016/j.ssi.2023.116449 | 2024 | Li1.3Al0.3Ti1.7(PO4)3 + 0.6 wt% GO | Oxide (NASICON) | NASICON | ceramic |  |  | 800 | 2 |  |  | 900 | 6 | 0.4906 | 49.9246367 | 0.31
138 | 10.1016/j.ssi.2023.116449 | 2024 | Li1.3Al0.3Ti1.7(PO4)3 + 0.6 wt% GO | Oxide (NASICON) | NASICON | ceramic |  |  | 800 | 2 |  |  | 900 | 6 | 0.1075 | 24.87617266 | 0.31
138 | 10.1016/j.ssi.2023.116449 | 2024 | Li1.3Al0.3Ti1.7(PO4)3 + 0.7 wt% GO | Oxide (NASICON) | NASICON | ceramic |  |  | 800 | 2 |  |  | 900 | 6 | 1.069 | 74.95820595 | 0.31
138 | 10.1016/j.ssi.2023.116449 | 2024 | Li1.3Al0.3Ti1.7(PO4)3 + 0.7 wt% GO | Oxide (NASICON) | NASICON | ceramic |  |  | 800 | 2 |  |  | 900 | 6 | 0.4178 | 49.9246367 | 0.31
138 | 10.1016/j.ssi.2023.116449 | 2024 | Li1.3Al0.3Ti1.7(PO4)3 + 0.7 wt% GO | Oxide (NASICON) | NASICON | ceramic |  |  | 800 | 2 |  |  | 900 | 6 | 0.1208 | 24.76252692 | 0.31
138 | 10.1016/j.ssi.2023.116449 | 2024 | Li1.3Al0.3Ti1.7(PO4)3 + 0.8 wt% GO | Oxide (NASICON) | NASICON | ceramic |  |  | 800 | 2 |  |  | 900 | 6 | 0.3161 | 75.11338463 | 0.37
138 | 10.1016/j.ssi.2023.116449 | 2024 | Li1.3Al0.3Ti1.7(PO4)3 + 0.8 wt% GO | Oxide (NASICON) | NASICON | ceramic |  |  | 800 | 2 |  |  | 900 | 6 | 0.1164 | 50.43480187 | 0.37
138 | 10.1016/j.ssi.2023.116449 | 2024 | Li1.3Al0.3Ti1.7(PO4)3 + 0.8 wt% GO | Oxide (NASICON) | NASICON | ceramic |  |  | 800 | 2 |  |  | 900 | 6 | 0.09837 | 24.87617266 | 0.37
140 | 10.1016/j.ssi.2022.116111 | 2023 | Li1.5Al0.5Ti1.5(PO4)3 | Oxide (NASICON) | NASICON | ceramic |  |  | 500 | 2 |  |  | 1100 | 8 | 0.04167 | 100.0052139 | 0.208
140 | 10.1016/j.ssi.2022.116111 | 2023 | Li1.5Al0.5Ti1.5(PO4)3 | Oxide (NASICON) | NASICON | ceramic |  |  | 500 | 2 |  |  | 1100 | 8 | 0.0301 | 74.96547687 | 0.208
140 | 10.1016/j.ssi.2022.116111 | 2023 | Li1.5Al0.5Ti1.5(PO4)3 | Oxide (NASICON) | NASICON | ceramic |  |  | 500 | 2 |  |  | 1100 | 8 | 0.02448 | 49.95386497 | 0.208
140 | 10.1016/j.ssi.2022.116111 | 2023 | Li1.5Y0.5Ti1.5(PO4)3 | Oxide (NASICON) | NASICON | ceramic |  |  | 500 | 2 |  |  | 1100 | 8 | 0.2203 | 100.0052139 | 0.206
140 | 10.1016/j.ssi.2022.116111 | 2023 | Li1.5Y0.5Ti1.5(PO4)3 | Oxide (NASICON) | NASICON | ceramic |  |  | 500 | 2 |  |  | 1100 | 8 | 0.1419 | 75.08306543 | 0.206
140 | 10.1016/j.ssi.2022.116111 | 2023 | Li1.5Y0.5Ti1.5(PO4)3 | Oxide (NASICON) | NASICON | ceramic |  |  | 500 | 2 |  |  | 1100 | 8 | 0.09915 | 49.85158917 | 0.206
140 | 10.1016/j.ssi.2022.116111 | 2023 | Li1.5Sc0.5Ti1.5(PO4)3 | Oxide (NASICON) | NASICON | ceramic |  |  | 500 | 2 |  |  | 1100 | 8 | 0.292 | 99.87019531 | 0.203
140 | 10.1016/j.ssi.2022.116111 | 2023 | Li1.5Sc0.5Ti1.5(PO4)3 | Oxide (NASICON) | NASICON | ceramic |  |  | 500 | 2 |  |  | 1100 | 8 | 0.206 | 74.96547687 | 0.203
140 | 10.1016/j.ssi.2022.116111 | 2023 | Li1.5Sc0.5Ti1.5(PO4)3 | Oxide (NASICON) | NASICON | ceramic |  |  | 500 | 2 |  |  | 1100 | 8 | 0.1564 | 50.05516094 | 0.203
140 | 10.1016/j.ssi.2022.116111 | 2023 | Li1.5Cr0.5Ti1.5(PO4)3 | Oxide (NASICON) | NASICON | ceramic |  |  | 500 | 2 |  |  | 1100 | 8 | 0.8264 | 100.1403303 | 0.202
140 | 10.1016/j.ssi.2022.116111 | 2023 | Li1.5Cr0.5Ti1.5(PO4)3 | Oxide (NASICON) | NASICON | ceramic |  |  | 500 | 2 |  |  | 1100 | 8 | 0.4903 | 74.84796769 | 0.202
140 | 10.1016/j.ssi.2022.116111 | 2023 | Li1.5Cr0.5Ti1.5(PO4)3 | Oxide (NASICON) | NASICON | ceramic |  |  | 500 | 2 |  |  | 1100 | 8 | 0.3151 | 49.64931567 | 0.202
140 | 10.1016/j.ssi.2022.116111 | 2023 | Li1.5Ga0.5Ti1.5(PO4)3 | Oxide (NASICON) | NASICON | ceramic |  |  | 500 | 2 |  |  | 1100 | 8 | 0.6885 | 100.3885305 | 0.17
140 | 10.1016/j.ssi.2022.116111 | 2023 | Li1.5Ga0.5Ti1.5(PO4)3 | Oxide (NASICON) | NASICON | ceramic |  |  | 500 | 2 |  |  | 1100 | 8 | 0.4646 | 75.20073345 | 0.17
140 | 10.1016/j.ssi.2022.116111 | 2023 | Li1.5Ga0.5Ti1.5(PO4)3 | Oxide (NASICON) | NASICON | ceramic |  |  | 500 | 2 |  |  | 1100 | 8 | 0.3222 | 49.95386497 | 0.17
141 | 10.1016/j.est.2026.120429 | 2026 | Li7La3Zr2O12 | Oxide (Garnet) | Garnet (LLZO) | ceramic |  |  | 850 | 10 | 250 | 1 | 1100 | 10 | 0.01085 | 74.59021024 | 0.31
141 | 10.1016/j.est.2026.120429 | 2026 | Li7La3Zr2O12 | Oxide (Garnet) | Garnet (LLZO) | ceramic |  |  | 850 | 10 | 250 | 1 | 1100 | 10 | 0.005245 | 49.25800088 | 0.31
141 | 10.1016/j.est.2026.120429 | 2026 | Li7La3Zr2O12 | Oxide (Garnet) | Garnet (LLZO) | ceramic |  |  | 850 | 10 | 250 | 1 | 1100 | 10 | 0.002256 | 24.88683139 | 0.31
141 | 10.1016/j.est.2026.120429 | 2026 | Li6.25Fe0.25La3Zr2O12 | Halide | Garnet (LLZO) | ceramic |  |  | 850 | 10 | 250 | 1 | 1100 | 10 | 0.07069 | 74.9630532 | 0.23
141 | 10.1016/j.est.2026.120429 | 2026 | Li6.25Fe0.25La3Zr2O12 | Halide | Garnet (LLZO) | ceramic |  |  | 850 | 10 | 250 | 1 | 1100 | 10 | 0.04553 | 49.25800088 | 0.23
141 | 10.1016/j.est.2026.120429 | 2026 | Li6.25Fe0.25La3Zr2O12 | Halide | Garnet (LLZO) | ceramic |  |  | 850 | 10 | 250 | 1 | 1100 | 10 | 0.02621 | 29.8105303 | 0.23
141 | 10.1016/j.est.2026.120429 | 2026 | Li6.35Fe0.25La2.9Sr0.1Zr2O12 | Halide | Other / Unknown | ceramic |  |  | 850 | 10 | 250 | 1 | 1100 | 10 | 0.08803 | 74.75958526 | 0.23
141 | 10.1016/j.est.2026.120429 | 2026 | Li6.35Fe0.25La2.9Sr0.1Zr2O12 | Halide | Other / Unknown | ceramic |  |  | 850 | 10 | 250 | 1 | 1100 | 10 | 0.05724 | 49.25800088 | 0.23
141 | 10.1016/j.est.2026.120429 | 2026 | Li6.35Fe0.25La2.9Sr0.1Zr2O12 | Halide | Other / Unknown | ceramic |  |  | 850 | 10 | 250 | 1 | 1100 | 10 | 0.04394 | 29.8105303 | 0.23
141 | 10.1016/j.est.2026.120429 | 2026 | Li6.45Fe0.25La2.8Sr0.2Zr2O12 | Halide | Other / Unknown | ceramic |  |  | 850 | 10 | 250 | 1 | 1100 | 10 | 0.1851 | 74.9630532 | 0.16
141 | 10.1016/j.est.2026.120429 | 2026 | Li6.45Fe0.25La2.8Sr0.2Zr2O12 | Halide | Other / Unknown | ceramic |  |  | 850 | 10 | 250 | 1 | 1100 | 10 | 0.164 | 48.93919938 | 0.16
141 | 10.1016/j.est.2026.120429 | 2026 | Li6.45Fe0.25La2.8Sr0.2Zr2O12 | Halide | Other / Unknown | ceramic |  |  | 850 | 10 | 250 | 1 | 1100 | 10 | 0.1238 | 19.56862422 | 0.16
141 | 10.1016/j.est.2026.120429 | 2026 | Li6.55Fe0.25La2.7Sr0.3Zr2O12 | Halide | Other / Unknown | ceramic |  |  | 850 | 10 | 250 | 1 | 1100 | 10 | 0.08056 | 74.59021024 | 0.23
141 | 10.1016/j.est.2026.120429 | 2026 | Li6.55Fe0.25La2.7Sr0.3Zr2O12 | Halide | Other / Unknown | ceramic |  |  | 850 | 10 | 250 | 1 | 1100 | 10 | 0.04778 | 49.95804087 | 0.23
141 | 10.1016/j.est.2026.120429 | 2026 | Li6.55Fe0.25La2.7Sr0.3Zr2O12 | Halide | Other / Unknown | ceramic |  |  | 850 | 10 | 250 | 1 | 1100 | 10 | 0.02985 | 29.65640981 | 0.23
141 | 10.1016/j.est.2026.120429 | 2026 | Li6.65Fe0.25La2.6Sr0.4Zr2O12 | Halide | Other / Unknown | ceramic |  |  | 850 | 10 | 250 | 1 | 1100 | 10 | 0.08818 | 74.1855887 | 0.25
141 | 10.1016/j.est.2026.120429 | 2026 | Li6.65Fe0.25La2.6Sr0.4Zr2O12 | Halide | Other / Unknown | ceramic |  |  | 850 | 10 | 250 | 1 | 1100 | 10 | 0.05232 | 49.43272634 | 0.25
141 | 10.1016/j.est.2026.120429 | 2026 | Li6.65Fe0.25La2.6Sr0.4Zr2O12 | Halide | Other / Unknown | ceramic |  |  | 850 | 10 | 250 | 1 | 1100 | 10 | 0.0305 | 20.28928448 | 0.25
141 | 10.1016/j.est.2026.120429 | 2026 | Li6.75Fe0.25La2.5Sr0.5Zr2O12 | Halide | Other / Unknown | ceramic |  |  | 850 | 10 | 250 | 1 | 1100 | 10 | 0.04142 | 74.75958526 | 0.28
141 | 10.1016/j.est.2026.120429 | 2026 | Li6.75Fe0.25La2.5Sr0.5Zr2O12 | Halide | Other / Unknown | ceramic |  |  | 850 | 10 | 250 | 1 | 1100 | 10 | 0.02205 | 49.60764129 | 0.28
141 | 10.1016/j.est.2026.120429 | 2026 | Li6.75Fe0.25La2.5Sr0.5Zr2O12 | Halide | Other / Unknown | ceramic |  |  | 850 | 10 | 250 | 1 | 1100 | 10 | 0.01202 | 20.00025123 | 0.28
142 | 10.1016/j.jallcom.2021.163435 | 2022 | Li3P2S6I | Sulfide | Other / Unknown | ceramic |  |  |  |  | 160 | 3 |  |  | 0.2003 | 39.16358783 | 0.317
142 | 10.1016/j.jallcom.2021.163435 | 2022 | Li3P2S6I | Sulfide | Other / Unknown | ceramic |  |  |  |  | 160 | 3 |  |  | 0.1411 | 29.03418731 | 0.317
142 | 10.1016/j.jallcom.2021.163435 | 2022 | Li3P2S6I | Sulfide | Other / Unknown | ceramic |  |  |  |  | 160 | 3 |  |  | 0.1057 | 24.20532177 | 0.317
142 | 10.1016/j.jallcom.2021.163435 | 2022 | Li5P2S7I | Sulfide | Other / Unknown | ceramic |  |  |  |  | 160 | 3 |  |  | 0.4912 | 39.16358783 | 0.286
142 | 10.1016/j.jallcom.2021.163435 | 2022 | Li5P2S7I | Sulfide | Other / Unknown | ceramic |  |  |  |  | 160 | 3 |  |  | 0.346 | 29.03418731 | 0.286
142 | 10.1016/j.jallcom.2021.163435 | 2022 | Li5P2S7I | Sulfide | Other / Unknown | ceramic |  |  |  |  | 160 | 3 |  |  | 0.2784 | 24.68444574 | 0.286
142 | 10.1016/j.jallcom.2021.163435 | 2022 | Li7P2S8I | Sulfide | Other / Unknown | ceramic |  |  |  |  | 160 | 3 |  |  | 1.624 | 39.47798208 | 0.225
142 | 10.1016/j.jallcom.2021.163435 | 2022 | Li7P2S8I | Sulfide | Other / Unknown | ceramic |  |  |  |  | 160 | 3 |  |  | 1.267 | 29.03418731 | 0.225
142 | 10.1016/j.jallcom.2021.163435 | 2022 | Li7P2S8I | Sulfide | Other / Unknown | ceramic |  |  |  |  | 160 | 3 |  |  | 1.01 | 24.68444574 | 0.225
142 | 10.1016/j.jallcom.2021.163435 | 2022 | Li9P2S9I | Sulfide | Other / Unknown | ceramic |  |  |  |  | 160 | 3 |  |  | 0.2046 | 39.26408613 | 0.228
142 | 10.1016/j.jallcom.2021.163435 | 2022 | Li9P2S9I | Sulfide | Other / Unknown | ceramic |  |  |  |  | 160 | 3 |  |  | 0.1614 | 28.92738618 | 0.228
142 | 10.1016/j.jallcom.2021.163435 | 2022 | Li9P2S9I | Sulfide | Other / Unknown | ceramic |  |  |  |  | 160 | 3 |  |  | 0.134 | 24.39908816 | 0.228
143 | 10.1016/j.jpowsour.2025.236820 | 2025 | LiBi0.5Sb0.5S2 | Sulfide | Other / Unknown | ceramic | [6 empty] | 600 | 12 | 0.01839 | 34.68817563 | 0.2
143 | 10.1016/j.jpowsour.2025.236820 | 2025 | LiBi0.5Sb0.5S2 | Sulfide | Other / Unknown | ceramic | [6 empty] | 600 | 12 | 0.01764 | 29.84449459 | 0.2
143 | 10.1016/j.jpowsour.2025.236820 | 2025 | LiBi0.5Sb0.5S2 | Sulfide | Other / Unknown | ceramic | [6 empty] | 600 | 12 | 0.01632 | 25.25947749 | 0.2
143 | 10.1016/j.jpowsour.2025.236820 | 2025 | LiBi0.5Sb0.5S2 | Sulfide | Other / Unknown | ceramic | [6 empty] | 600 | 12 | 0.01304 | 20.76190872 | 0.2
143 | 10.1016/j.jpowsour.2025.236820 | 2025 | LiBi0.5Sb0.5S2 | Sulfide | Other / Unknown | ceramic | [6 empty] | 600 | 12 | 0.01063 | 12.30737408 | 0.2
143 | 10.1016/j.jpowsour.2025.236820 | 2025 | LiBiS2 | Sulfide | Other / Unknown | ceramic | [6 empty] | 600 | 12 | 0.003232 | 34.23208823 | 0.41
143 | 10.1016/j.jpowsour.2025.236820 | 2025 | LiBiS2 | Sulfide | Other / Unknown | ceramic | [6 empty] | 600 | 12 | 0.002735 | 29.69584238 | 0.41
143 | 10.1016/j.jpowsour.2025.236820 | 2025 | LiBiS2 | Sulfide | Other / Unknown | ceramic | [6 empty] | 600 | 12 | 0.002044 | 24.92680843 | 0.41
143 | 10.1016/j.jpowsour.2025.236820 | 2025 | LiBiS2 | Sulfide | Other / Unknown | ceramic | [6 empty] | 600 | 12 | 0.001175 | 21.00657955 | 0.41
143 | 10.1016/j.jpowsour.2025.236820 | 2025 | LiBiS2 | Sulfide | Other / Unknown | ceramic | [6 empty] | 600 | 12 | 0.001111 | 12.29026306 | 0.41
144 | 10.1016/j.est.2024.113723 | 2024 | Li6PS5Cl | Halide | Argyrodite (Li6PS5X) | ceramic |  |  |  |  | 500 |  |  |  | 0.3966 | 25.085045 | 0.414
144 | 10.1016/j.est.2024.113723 | 2024 | Li6PS5Cl | Halide | Argyrodite (Li6PS5X) | ceramic |  |  |  |  | 500 |  |  |  | 0.09896 | 15.15906732 | 0.414
144 | 10.1016/j.est.2024.113723 | 2024 | Li6PS5Cl | Halide | Argyrodite (Li6PS5X) | ceramic |  |  |  |  | 500 |  |  |  | 0.02578 | 5.084546158 | 0.414
144 | 10.1016/j.est.2024.113723 | 2024 | Li5.7PS4.7Cl1.3 | Sulfide | Other / Unknown | ceramic |  |  |  |  | 500 |  |  |  | 3.655 | 25.085045 | 0.382
144 | 10.1016/j.est.2024.113723 | 2024 | Li5.7PS4.7Cl1.3 | Sulfide | Other / Unknown | ceramic |  |  |  |  | 500 |  |  |  | 1.008 | 14.85433159 | 0.382
144 | 10.1016/j.est.2024.113723 | 2024 | Li5.7PS4.7Cl1.3 | Sulfide | Other / Unknown | ceramic |  |  |  |  | 500 |  |  |  | 0.274 | 4.970793423 | 0.382
144 | 10.1016/j.est.2024.113723 | 2024 | Li5.5PS4.5Cl1.5 | Sulfide | Other / Unknown | ceramic |  |  |  |  | 500 |  |  |  | 11.56 | 25.01924086 | 0.325
144 | 10.1016/j.est.2024.113723 | 2024 | Li5.5PS4.5Cl1.5 | Sulfide | Other / Unknown | ceramic |  |  |  |  | 500 |  |  |  | 3.783 | 14.97631458 | 0.325
144 | 10.1016/j.est.2024.113723 | 2024 | Li5.5PS4.5Cl1.5 | Sulfide | Other / Unknown | ceramic |  |  |  |  | 500 |  |  |  | 1.273 | 4.923617209 | 0.325
144 | 10.1016/j.est.2024.113723 | 2024 | Li5.5PS4.5Cl1.5 | Sulfide | Other / Unknown | ceramic |  |  |  |  | 550 |  |  |  | 1.205 | 24.89926754 | 0.376
144 | 10.1016/j.est.2024.113723 | 2024 | Li5.5PS4.5Cl1.5 | Sulfide | Other / Unknown | ceramic |  |  |  |  | 550 |  |  |  | 0.394 | 14.97631458 | 0.376
144 | 10.1016/j.est.2024.113723 | 2024 | Li5.5PS4.5Cl1.5 | Sulfide | Other / Unknown | ceramic |  |  |  |  | 550 |  |  |  | 0.1363 | 5.141070196 | 0.376
144 | 10.1016/j.est.2024.113723 | 2024 | Li5.3PS4.3Cl1.7 | Sulfide | Other / Unknown | ceramic |  |  |  |  | 500 |  |  |  | 1.819 | 25.085045 | 0.386
144 | 10.1016/j.est.2024.113723 | 2024 | Li5.3PS4.3Cl1.7 | Sulfide | Other / Unknown | ceramic |  |  |  |  | 500 |  |  |  | 0.5015 | 14.97631458 | 0.386
144 | 10.1016/j.est.2024.113723 | 2024 | Li5.3PS4.3Cl1.7 | Sulfide | Other / Unknown | ceramic |  |  |  |  | 500 |  |  |  | 0.1404 | 4.923617209 | 0.386
145 | 10.1016/j.jpowsour.2026.239731 | 2026 | Li3TmCl6 | Halide | Other / Unknown | ceramic |  |  | 400 | [5 empty] | 0.1673 | 50.4756428 | 0.263
145 | 10.1016/j.jpowsour.2026.239731 | 2026 | Li3TmCl6 | Halide | Other / Unknown | ceramic |  |  | 400 | [5 empty] | 0.1194 | 40.2117448 | 0.263
145 | 10.1016/j.jpowsour.2026.239731 | 2026 | Li3TmCl6 | Halide | Other / Unknown | ceramic |  |  | 400 | [5 empty] | 0.1025 | 29.83256032 | 0.263
145 | 10.1016/j.jpowsour.2026.239731 | 2026 | Li3TmCl4Br2 | Halide | Other / Unknown | ceramic |  |  | 400 | [5 empty] | 0.3585 | 50.18997258 | 0.307
145 | 10.1016/j.jpowsour.2026.239731 | 2026 | Li3TmCl4Br2 | Halide | Other / Unknown | ceramic |  |  | 400 | [5 empty] | 0.2782 | 40.2117448 | 0.307
145 | 10.1016/j.jpowsour.2026.239731 | 2026 | Li3TmCl4Br2 | Halide | Other / Unknown | ceramic |  |  | 400 | [5 empty] | 0.2144 | 29.95745766 | 0.307
146 | 10.1016/j.jallcom.2024.176169 | 2024 | Li0.33La0.56TiO3 | Oxide (Perovskite) | Perovskite (LLTO) | ceramic |  |  | 1150 | 12 |  |  | 1350 | 12 | 0.02364 | 79.54511976 | 0.14
146 | 10.1016/j.jallcom.2024.176169 | 2024 | Li0.33La0.56TiO3 | Oxide (Perovskite) | Perovskite (LLTO) | ceramic |  |  | 1150 | 12 |  |  | 1350 | 12 | 0.01995 | 59.81817823 | 0.14
146 | 10.1016/j.jallcom.2024.176169 | 2024 | Li0.33La0.56TiO3 | Oxide (Perovskite) | Perovskite (LLTO) | ceramic |  |  | 1150 | 12 |  |  | 1350 | 12 | 0.01168 | 24.60285917 | 0.14
146 | 10.1016/j.jallcom.2024.176169 | 2024 | Li0.33La0.56TiO3 | Oxide (Perovskite) | Perovskite (LLTO) | ceramic |  |  | 1150 | 12 |  |  | 1350 | 12 | 0.007064 | 79.66208875 | 0.106
146 | 10.1016/j.jallcom.2024.176169 | 2024 | Li0.33La0.56TiO3 | Oxide (Perovskite) | Perovskite (LLTO) | ceramic |  |  | 1150 | 12 |  |  | 1350 | 12 | 0.005911 | 59.81817823 | 0.106
146 | 10.1016/j.jallcom.2024.176169 | 2024 | Li0.33La0.56TiO3 | Oxide (Perovskite) | Perovskite (LLTO) | ceramic |  |  | 1150 | 12 |  |  | 1350 | 12 | 0.004384 | 24.35305684 | 0.106
147 | 10.1016/j.jechem.2023.08.016 | 2023 | Li2HfCl6 | Halide | Other / Unknown | unknown | [8 empty] | 1.04 | 49.99249615
147 | 10.1016/j.jechem.2023.08.016 | 2023 | Li2HfCl6 | Halide | Other / Unknown | unknown | [8 empty] | 0.6044 | 40.10180433
147 | 10.1016/j.jechem.2023.08.016 | 2023 | Li2HfCl6 | Halide | Other / Unknown | unknown | [8 empty] | 0.4045 | 29.63257184
147 | 10.1016/j.jechem.2023.08.016 | 2023 | Li2.1Hf0.9In0.1Cl6 | Halide | Halide (Trigonal/Cubic) | unknown | [8 empty] | 1.74 | 50.05620556
147 | 10.1016/j.jechem.2023.08.016 | 2023 | Li2.1Hf0.9In0.1Cl6 | Halide | Halide (Trigonal/Cubic) | unknown | [8 empty] | 1.178 | 39.91449442
147 | 10.1016/j.jechem.2023.08.016 | 2023 | Li2.1Hf0.9In0.1Cl6 | Halide | Halide (Trigonal/Cubic) | unknown | [8 empty] | 0.7005 | 29.80777677
147 | 10.1016/j.jechem.2023.08.016 | 2023 | Li2.3Hf0.7In0.3Cl6 | Halide | Halide (Trigonal/Cubic) | unknown | [8 empty] | 2.086 | 49.99249615 | 0.337
147 | 10.1016/j.jechem.2023.08.016 | 2023 | Li2.3Hf0.7In0.3Cl6 | Halide | Halide (Trigonal/Cubic) | unknown | [8 empty] | 1.528 | 39.91449442 | 0.337
147 | 10.1016/j.jechem.2023.08.016 | 2023 | Li2.3Hf0.7In0.3Cl6 | Halide | Halide (Trigonal/Cubic) | unknown | [8 empty] | 1.07 | 29.91887543 | 0.337
147 | 10.1016/j.jechem.2023.08.016 | 2023 | Li2.35Hf0.65In0.35Cl6 | Halide | Halide (Trigonal/Cubic) | unknown | [8 empty] | 1.452 | 49.78483175
147 | 10.1016/j.jechem.2023.08.016 | 2023 | Li2.35Hf0.65In0.35Cl6 | Halide | Halide (Trigonal/Cubic) | unknown | [8 empty] | 0.924 | 40.04195848
147 | 10.1016/j.jechem.2023.08.016 | 2023 | Li2.35Hf0.65In0.35Cl6 | Halide | Halide (Trigonal/Cubic) | unknown | [8 empty] | 0.6147 | 29.86285684
147 | 10.1016/j.jechem.2023.08.016 | 2023 | Li2.5Hf0.5In0.5Cl6 | Halide | Halide (Trigonal/Cubic) | unknown | [8 empty] | 1.047 | 49.99249615
147 | 10.1016/j.jechem.2023.08.016 | 2023 | Li2.5Hf0.5In0.5Cl6 | Halide | Halide (Trigonal/Cubic) | unknown | [8 empty] | 0.6472 | 39.97429156
147 | 10.1016/j.jechem.2023.08.016 | 2023 | Li2.5Hf0.5In0.5Cl6 | Halide | Halide (Trigonal/Cubic) | unknown | [8 empty] | 0.4256 | 29.80777677
148 | 10.1016/j.est.2026.121046 | 2025 | Li₇P₃S₁₁ | Sulfide | Li₇P₃S₁₁ (Glass-ceramic) | ceramic |  |  |  |  | 250 | 2 |  |  | 2.16 | 49.9423818 | 0.34
148 | 10.1016/j.est.2026.121046 | 2025 | Li₇P₃S₁₁ | Sulfide | Li₇P₃S₁₁ (Glass-ceramic) | ceramic |  |  |  |  | 250 | 2 |  |  | 1.49 | 39.48971087 | 0.34
148 | 10.1016/j.est.2026.121046 | 2025 | Li₇P₃S₁₁ | Sulfide | Li₇P₃S₁₁ (Glass-ceramic) | ceramic |  |  |  |  | 250 | 2 |  |  | 0.8294 | 24.80069512 | 0.34
148 | 10.1016/j.est.2026.121046 | 2025 | Li₇P₃S₁₁ | Sulfide | Li₇P₃S₁₁ (Glass-ceramic) | ceramic |  |  |  |  | 250 | 1.5 |  |  | 3.62 | 49.76501845 | 0.25
148 | 10.1016/j.est.2026.121046 | 2025 | Li₇P₃S₁₁ | Sulfide | Li₇P₃S₁₁ (Glass-ceramic) | ceramic |  |  |  |  | 250 | 1.5 |  |  | 2.95 | 39.57281501 | 0.25
148 | 10.1016/j.est.2026.121046 | 2025 | Li₇P₃S₁₁ | Sulfide | Li₇P₃S₁₁ (Glass-ceramic) | ceramic |  |  |  |  | 250 | 1.5 |  |  | 1.74 | 24.7252558 | 0.25