## Sheet1
Composition | σ (mS/cm) | Meas.T (°C) | Material Class | DOI | Year | Source
Li7La3Zr2O12 | 0.244 | 25 | Oxide (Garnet) | 10.1002/anie.200701144 | 2007 | Original Dataset
Li7La3Zr2O12 | 0.19 | 18 | Oxide (Garnet) | 10.1002/anie.200701144 | 2007 | Original Dataset
Li7La3Zr2O12 | 0.615 | 50 | Oxide (Garnet) | 10.1002/anie.200701144 | 2007 | Original Dataset
Li6.5Sb0.5Ge0.5S5I | 16.1 | 28 | Halide | 10.1021/acsenergylett.1c02428 | 2022 | Original Dataset
Li6.5Sb0.5Ge0.5S5I | 16.9 | 30 | Halide | 10.1021/acsenergylett.1c02428 | 2022 | Original Dataset
Li6.5Sb0.5Ge0.5S5I | 18.8 | 40 | Halide | 10.1021/acsenergylett.1c02428 | 2022 | Original Dataset
Li6.5Sb0.5Ge0.5S5I | 22.8 | 50 | Halide | 10.1021/acsenergylett.1c02428 | 2022 | Original Dataset
Li6.5Sb0.5Ge0.5S5I | 27.4 | 60 | Halide | 10.1021/acsenergylett.1c02428 | 2022 | Original Dataset
Li6.5Sb0.5Ge0.5S5I | 32.3 | 70 | Halide | 10.1021/acsenergylett.1c02428 | 2022 | Original Dataset
Li6.5Sb0.5Ge0.5S5I | 37.7 | 80 | Halide | 10.1021/acsenergylett.1c02428 | 2022 | Original Dataset
Li6.5Sb0.5Ge0.5S5I | 44.5 | 90 | Halide | 10.1021/acsenergylett.1c02428 | 2022 | Original Dataset
Li6.5Sb0.5Ge0.5S5I | 50.5 | 100 | Halide | 10.1021/acsenergylett.1c02428 | 2022 | Original Dataset
Li6.25Sb0.75Ge0.25S5I | 2.61 | 30 | Halide | 10.1021/acsenergylett.1c02428 | 2022 | Original Dataset
Li6.75Sb0.25Ge0.75S5I | 12.1 | 30 | Halide | 10.1021/acsenergylett.1c02428 | 2022 | Original Dataset
Li2SP2S5 | 0.07 | 25 | Sulfide | 10.1016/j.electacta.2017.03.200 | 2017 | Original Dataset
Li2SP2S5 | 0.14 | 25 | Sulfide | 10.1016/j.electacta.2017.03.200 | 2017 | Original Dataset
Li2SP2S5 | 0.12 | 25 | Sulfide | 10.1016/j.electacta.2017.03.200 | 2017 | Original Dataset
Li2SP2S5 | 0.02 | 25 | Sulfide | 10.1016/j.electacta.2017.03.200 | 2017 | Original Dataset
Li3InCl6 | 0.48 | 25 | Halide | 10.1016/j.matdes.2023.111690 | 2023 | Original Dataset
Li3InCl6 | 1.03 | 25 | Halide | 10.1016/j.matdes.2023.111690 | 2023 | Original Dataset
Li6.4Ga0.2La3Zr2O12 | 4.132 | 60.29892896 | Halide | 10.1039/d2ta09250f | 2023 | Original Dataset
Li6.4Ga0.2La3Zr2O12 | 2.252 | 39.66868403 | Halide | 10.1039/d2ta09250f | 2023 | Original Dataset
Li6.4Ga0.2La3Zr2O12 | 1.377 | 30.07694111 | Halide | 10.1039/d2ta09250f | 2023 | Original Dataset
Li6.4Ga0.2La3Zr2O12 | 0.7551 | 20.03377052 | Halide | 10.1039/d2ta09250f | 2023 | Original Dataset
Li6.4Ga0.2La3Zr2O12 | 0.312 | -0.126621008 | Halide | 10.1039/d2ta09250f | 2023 | Original Dataset
Li6.4Ga0.2La3Zr2O12 | 0.189 | -19.82575256 | Halide | 10.1039/d2ta09250f | 2023 | Original Dataset
Li6.4Ga0.2La3Zr2O12 | 0.0574 | -40.09865879 | Halide | 10.1039/d2ta09250f | 2023 | Original Dataset
La0.60937Li0.18189TiO3 | 0.2087 | 25 | Oxide (Perovskite) | 10.1016/S0167-2738(98)00070-8 | 1998 | Original Dataset
La0.57966Li0.27102TiO3 | 0.832 | 25 | Oxide (Perovskite) | 10.1016/S0167-2738(98)00070-8 | 1998 | Original Dataset
La0.55962Li0.33114TiO3 | 1.301 | 25 | Oxide (Perovskite) | 10.1016/S0167-2738(98)00070-8 | 1998 | Original Dataset
La0.54944Li0.36168TiO3 | 1.53 | 25 | Oxide (Perovskite) | 10.1016/S0167-2738(98)00070-8 | 1998 | Original Dataset
La0.5398Li0.3906TiO3 | 1.24 | 25 | Oxide (Perovskite) | 10.1016/S0167-2738(98)00070-8 | 1998 | Original Dataset
La0.51975Li0.45075TiO3 | 0.78 | 25 | Oxide (Perovskite) | 10.1016/S0167-2738(98)00070-8 | 1998 | Original Dataset
La0.60963Li0.18111TiO3 | 0.41 | 25 | Oxide (Perovskite) | 10.1016/S0167-2738(98)00070-8 | 1998 | Original Dataset
La0.57941Li0.27177TiO3 | 0.59 | 25 | Oxide (Perovskite) | 10.1016/S0167-2738(98)00070-8 | 1998 | Original Dataset
La0.55933Li0.33201TiO3 | 0.67 | 25 | Oxide (Perovskite) | 10.1016/S0167-2738(98)00070-8 | 1998 | Original Dataset
La0.54972Li0.36084TiO3 | 0.69 | 25 | Oxide (Perovskite) | 10.1016/S0167-2738(98)00070-8 | 1998 | Original Dataset
La0.53954Li0.39138TiO3 | 0.65 | 25 | Oxide (Perovskite) | 10.1016/S0167-2738(98)00070-8 | 1998 | Original Dataset
La0.5195Li0.4515TiO3 | 0.5 | 25 | Oxide (Perovskite) | 10.1016/S0167-2738(98)00070-8 | 1998 | Original Dataset
Li6 SrLa2 Ta2 O12 | 18.06 | 302.6513716 | Halide | 10.1002/adfm.200400044 | 2005 | Original Dataset
Li6 SrLa2 Ta2 O12 | 7.828 | 236.3210671 | Halide | 10.1002/adfm.200400044 | 2005 | Original Dataset
Li6 SrLa2 Ta2 O12 | 5.37 | 197.6021678 | Halide | 10.1002/adfm.200400044 | 2005 | Original Dataset
Li6 SrLa2 Ta2 O12 | 3.318 | 173.3642862 | Halide | 10.1002/adfm.200400044 | 2005 | Original Dataset
Li6 SrLa2 Ta2 O12 | 1.582 | 148.1811536 | Halide | 10.1002/adfm.200400044 | 2005 | Original Dataset
Li6 SrLa2 Ta2 O12 | 0.9078 | 123.5463131 | Halide | 10.1002/adfm.200400044 | 2005 | Original Dataset
Li6 SrLa2 Ta2 O12 | 0.2063 | 88.51626883 | Halide | 10.1002/adfm.200400044 | 2005 | Original Dataset
Li6 SrLa2 Ta2 O12 | 0.06316 | 63.77381816 | Halide | 10.1002/adfm.200400044 | 2005 | Original Dataset
Li6 SrLa2 Ta2 O12 | 0.03207 | 49.7045508 | Halide | 10.1002/adfm.200400044 | 2005 | Original Dataset
Li6 SrLa2 Ta2 O12 | 0.01219 | 34.18390907 | Halide | 10.1002/adfm.200400044 | 2005 | Original Dataset
Li6 SrLa2 Ta2 O12 | 0.008353 | 27.33167212 | Halide | 10.1002/adfm.200400044 | 2005 | Original Dataset
Li6 SrLa2 Ta2 O12 | 0.00462 | 21.21179419 | Halide | 10.1002/adfm.200400044 | 2005 | Original Dataset
Li6 BaLa2 Ta2O 1 | 46.62 | 295.1028498 | Halide | 10.1002/adfm.200400044 | 2005 | Original Dataset
Li6 BaLa2 Ta2O 1 | 30.12 | 242.3776941 | Halide | 10.1002/adfm.200400044 | 2005 | Original Dataset
Li6 BaLa2 Ta2O 1 | 16.4 | 199.7236056 | Halide | 10.1002/adfm.200400044 | 2005 | Original Dataset
Li6 BaLa2 Ta2O 1 | 10.71 | 175.2724498 | Halide | 10.1002/adfm.200400044 | 2005 | Original Dataset
Li6 BaLa2 Ta2O 1 | 5.269 | 146.5859861 | Halide | 10.1002/adfm.200400044 | 2005 | Original Dataset
Li6 BaLa2 Ta2O 1 | 2.079 | 112.9488954 | Halide | 10.1002/adfm.200400044 | 2005 | Original Dataset
Li6 BaLa2 Ta2O 1 | 1.183 | 94.6512108 | Halide | 10.1002/adfm.200400044 | 2005 | Original Dataset
Li6 BaLa2 Ta2O 1 | 0.6198 | 77.39264001 | Halide | 10.1002/adfm.200400044 | 2005 | Original Dataset
Li6 BaLa2 Ta2O 1 | 0.4252 | 69.09306102 | Halide | 10.1002/adfm.200400044 | 2005 | Original Dataset
Li6 BaLa2 Ta2O 1 | 0.2277 | 54.58453503 | Halide | 10.1002/adfm.200400044 | 2005 | Original Dataset
Li6 BaLa2 Ta2O 1 | 0.06954 | 32.86347071 | Halide | 10.1002/adfm.200400044 | 2005 | Original Dataset
Li6 BaLa2 Ta2O 1 | 0.03799 | 21.64654616 | Halide | 10.1002/adfm.200400044 | 2005 | Original Dataset
Li7La3Zr1.9Ge0.1O12 | 0.007789 | -20.31572781 | Oxide (Garnet) | 10.1016/j.ceramint.2018.01.065 | 2018 | Original Dataset
Li7La3Zr1.9Ge0.1O12 | 0.00423 | -30.19213375 | Oxide (Garnet) | 10.1016/j.ceramint.2018.01.065 | 2018 | Original Dataset
Li7La3Zr1.9Ge0.1O12 | 0.002098 | -40.13612868 | Oxide (Garnet) | 10.1016/j.ceramint.2018.01.065 | 2018 | Original Dataset
Li7La3Zr1.9Ge0.1O12 | 0.0009203 | -50.1408031 | Oxide (Garnet) | 10.1016/j.ceramint.2018.01.065 | 2018 | Original Dataset
Li7La3Zr1.9Ge0.1O12 | 0.0003578 | -60.17469236 | Oxide (Garnet) | 10.1016/j.ceramint.2018.01.065 | 2018 | Original Dataset
Li7La3Zr2Ge0O12 | 0.01165 | -20.31572781 | Oxide (Garnet) | 10.1016/j.ceramint.2018.01.065 | 2018 | Original Dataset
Li7La3Zr2Ge0O12 | 0.007048 | -30.19213375 | Oxide (Garnet) | 10.1016/j.ceramint.2018.01.065 | 2018 | Original Dataset
Li7La3Zr2Ge0O12 | 0.003893 | -40.13612868 | Oxide (Garnet) | 10.1016/j.ceramint.2018.01.065 | 2018 | Original Dataset
Li7La3Zr2Ge0O12 | 0.00151 | -50.1408031 | Oxide (Garnet) | 10.1016/j.ceramint.2018.01.065 | 2018 | Original Dataset
Li7La3Zr2Ge0O12 | 0.0006442 | -60.17469236 | Oxide (Garnet) | 10.1016/j.ceramint.2018.01.065 | 2018 | Original Dataset
Li7La3Zr1.8Ge0.2O12 | 0.01493 | -20.43265677 | Oxide (Garnet) | 10.1016/j.ceramint.2018.01.065 | 2018 | Original Dataset
Li7La3Zr1.8Ge0.2O12 | 0.009461 | -30.0840635 | Oxide (Garnet) | 10.1016/j.ceramint.2018.01.065 | 2018 | Original Dataset
Li7La3Zr1.8Ge0.2O12 | 0.00491 | -40.03618218 | Oxide (Garnet) | 10.1016/j.ceramint.2018.01.065 | 2018 | Original Dataset
Li7La3Zr1.8Ge0.2O12 | 0.001935 | -50.1408031 | Oxide (Garnet) | 10.1016/j.ceramint.2018.01.065 | 2018 | Original Dataset
Li7La3Zr1.8Ge0.2O12 | 0.0008246 | -60.00809651 | Oxide (Garnet) | 10.1016/j.ceramint.2018.01.065 | 2018 | Original Dataset
Li7La3Zr1.7Ge0.3O12 | 0.02301 | -20.1986906 | Oxide (Garnet) | 10.1016/j.ceramint.2018.01.065 | 2018 | Original Dataset
Li7La3Zr1.7Ge0.3O12 | 0.01372 | -30.30069771 | Oxide (Garnet) | 10.1016/j.ceramint.2018.01.065 | 2018 | Original Dataset
Li7La3Zr1.7Ge0.3O12 | 0.0077 | -40.03618218 | Oxide (Garnet) | 10.1016/j.ceramint.2018.01.065 | 2018 | Original Dataset
Li7La3Zr1.7Ge0.3O12 | 0.003652 | -50.1408031 | Oxide (Garnet) | 10.1016/j.ceramint.2018.01.065 | 2018 | Original Dataset
Li7La3Zr1.7Ge0.3O12 | 0.001294 | -60.09165397 | Oxide (Garnet) | 10.1016/j.ceramint.2018.01.065 | 2018 | Original Dataset
Li7La3Zr1.6Ge0.4O12 | 0.002552 | -20.1986906 | Oxide (Garnet) | 10.1016/j.ceramint.2018.01.065 | 2018 | Original Dataset
Li7La3Zr1.6Ge0.4O12 | 0.001205 | -30.0840635 | Oxide (Garnet) | 10.1016/j.ceramint.2018.01.065 | 2018 | Original Dataset
Li7La3Zr1.6Ge0.4O12 | 0.0005712 | -40.13612868 | Oxide (Garnet) | 10.1016/j.ceramint.2018.01.065 | 2018 | Original Dataset
Li7La3Zr1.6Ge0.4O12 | 0.0002791 | -50.1408031 | Oxide (Garnet) | 10.1016/j.ceramint.2018.01.065 | 2018 | Original Dataset
Li7La3Zr1.6Ge0.4O12 | 0.0001173 | -60.17469236 | Oxide (Garnet) | 10.1016/j.ceramint.2018.01.065 | 2018 | Original Dataset
Li6.8La3Zr1.8Ta0.2O12 | 0.8464 | 70.05623263 | Oxide (Garnet) | 10.1016/j.ceramint.2018.09.245 | 2018 | Original Dataset
Li6.8La3Zr1.8Ta0.2O12 | 0.5799 | 59.89691299 | Oxide (Garnet) | 10.1016/j.ceramint.2018.09.245 | 2018 | Original Dataset
Li6.8La3Zr1.8Ta0.2O12 | 0.3401 | 49.75250605 | Oxide (Garnet) | 10.1016/j.ceramint.2018.09.245 | 2018 | Original Dataset
Li6.8La3Zr1.8Ta0.2O12 | 0.2174 | 39.87725528 | Oxide (Garnet) | 10.1016/j.ceramint.2018.09.245 | 2018 | Original Dataset
Li6.8La3Zr1.8Ta0.2O12 | 0.1295 | 29.87571173 | Oxide (Garnet) | 10.1016/j.ceramint.2018.09.245 | 2018 | Original Dataset
Li6.4La3Zr1.4Ta0.6O12 | 2.971 | 69.78670417 | Halide | 10.1016/j.ceramint.2018.09.245 | 2018 | Original Dataset
Li6.4La3Zr1.4Ta0.6O12 | 1.792 | 59.77605379 | Halide | 10.1016/j.ceramint.2018.09.245 | 2018 | Original Dataset
Li6.4La3Zr1.4Ta0.6O12 | 0.9781 | 49.9799661 | Halide | 10.1016/j.ceramint.2018.09.245 | 2018 | Original Dataset
Li6.4La3Zr1.4Ta0.6O12 | 0.583 | 39.87725528 | Halide | 10.1016/j.ceramint.2018.09.245 | 2018 | Original Dataset
Li6.4La3Zr1.4Ta0.6O12 | 0.3241 | 29.76464471 | Halide | 10.1016/j.ceramint.2018.09.245 | 2018 | Original Dataset
Li6.5La3Zr1.5Ta0.5O12 | 3.833 | 69.78670417 | Halide | 10.1016/j.ceramint.2018.09.245 | 2018 | Original Dataset
Li6.5La3Zr1.5Ta0.5O12 | 2.773 | 59.89691299 | Halide | 10.1016/j.ceramint.2018.09.245 | 2018 | Original Dataset
Li6.5La3Zr1.5Ta0.5O12 | 1.772 | 49.86619603 | Halide | 10.1016/j.ceramint.2018.09.245 | 2018 | Original Dataset
Li6.5La3Zr1.5Ta0.5O12 | 0.9955 | 39.98311602 | Halide | 10.1016/j.ceramint.2018.09.245 | 2018 | Original Dataset
Li6.5La3Zr1.5Ta0.5O12 | 0.6024 | 29.76464471 | Halide | 10.1016/j.ceramint.2018.09.245 | 2018 | Original Dataset
Li6.6La3Zr1.6Ta0.4O12 | 4.718 | 70.05623263 | Oxide (Garnet) | 10.1016/j.ceramint.2018.09.245 | 2018 | Original Dataset
Li6.6La3Zr1.6Ta0.4O12 | 2.985 | 59.89691299 | Oxide (Garnet) | 10.1016/j.ceramint.2018.09.245 | 2018 | Original Dataset
Li6.6La3Zr1.6Ta0.4O12 | 1.957 | 49.87871725 | Oxide (Garnet) | 10.1016/j.ceramint.2018.09.245 | 2018 | Original Dataset
Li6.6La3Zr1.6Ta0.4O12 | 1.208 | 39.92429566 | Oxide (Garnet) | 10.1016/j.ceramint.2018.09.245 | 2018 | Original Dataset
Li6.6La3Zr1.6Ta0.4O12 | 0.6736 | 29.88673108 | Oxide (Garnet) | 10.1016/j.ceramint.2018.09.245 | 2018 | Original Dataset
Li6.7La3Zr1.7Ta0.3O12 | 4.668 | 70.05623263 | Oxide (Garnet) | 10.1016/j.ceramint.2018.09.245 | 2018 | Original Dataset
Li6.7La3Zr1.7Ta0.3O12 | 3.576 | 60.0300705 | Oxide (Garnet) | 10.1016/j.ceramint.2018.09.245 | 2018 | Original Dataset
Li6.7La3Zr1.7Ta0.3O12 | 2.557 | 49.75250605 | Oxide (Garnet) | 10.1016/j.ceramint.2018.09.245 | 2018 | Original Dataset
Li6.7La3Zr1.7Ta0.3O12 | 1.704 | 39.7704869 | Oxide (Garnet) | 10.1016/j.ceramint.2018.09.245 | 2018 | Original Dataset
Li6.7La3Zr1.7Ta0.3O12 | 1.029 | 29.87571173 | Oxide (Garnet) | 10.1016/j.ceramint.2018.09.245 | 2018 | Original Dataset
Li7La3Zr2Ti0O12 | 6.283 | 89.42237851 | Oxide (Garnet) | 10.1016/j.electacta.2016.12.140 | 2016 | Original Dataset
Li7La3Zr2Ti0O12 | 1.628 | 69.57397011 | Oxide (Garnet) | 10.1016/j.electacta.2016.12.140 | 2016 | Original Dataset
Li7La3Zr2Ti0O12 | 0.7247 | 49.65869388 | Oxide (Garnet) | 10.1016/j.electacta.2016.12.140 | 2016 | Original Dataset
Li7La3Zr2Ti0O12 | 0.2883 | 29.64632405 | Oxide (Garnet) | 10.1016/j.electacta.2016.12.140 | 2016 | Original Dataset
Li7La3Zr2Ti0O12 | 0.09922 | 14.84271954 | Oxide (Garnet) | 10.1016/j.electacta.2016.12.140 | 2016 | Original Dataset
Li7La3Zr2Ti0O12 | 2.826 | 89.68680326 | Oxide (Garnet) | 10.1016/j.electacta.2016.12.140 | 2016 | Original Dataset
Li7La3Zr2Ti0O12 | 1.024 | 69.57397011 | Oxide (Garnet) | 10.1016/j.electacta.2016.12.140 | 2016 | Original Dataset
Li7La3Zr2Ti0O12 | 0.3666 | 49.65869388 | Oxide (Garnet) | 10.1016/j.electacta.2016.12.140 | 2016 | Original Dataset
Li7La3Zr2Ti0O12 | 0.1122 | 29.64632405 | Oxide (Garnet) | 10.1016/j.electacta.2016.12.140 | 2016 | Original Dataset
Li7La3Zr2Ti0O12 | 0.05164 | 14.84271954 | Oxide (Garnet) | 10.1016/j.electacta.2016.12.140 | 2016 | Original Dataset
Li7La3Zr2Ti0O12 | 3.514 | 89.68680326 | Oxide (Garnet) | 10.1016/j.electacta.2016.12.140 | 2016 | Original Dataset
Li7La3Zr2Ti0O12 | 1.117 | 69.33803861 | Oxide (Garnet) | 10.1016/j.electacta.2016.12.140 | 2016 | Original Dataset
Li7La3Zr2Ti0O12 | 0.3996 | 49.86723943 | Oxide (Garnet) | 10.1016/j.electacta.2016.12.140 | 2016 | Original Dataset
Li7La3Zr2Ti0O12 | 0.1206 | 29.85092112 | Oxide (Garnet) | 10.1016/j.electacta.2016.12.140 | 2016 | Original Dataset
Li7La3Zr2Ti0O12 | 0.05807 | 14.67693542 | Oxide (Garnet) | 10.1016/j.electacta.2016.12.140 | 2016 | Original Dataset
Li7La3Zr2Ti0O12 | 7.574 | 89.68680326 | Oxide (Garnet) | 10.1016/j.electacta.2016.12.140 | 2016 | Original Dataset
Li7La3Zr2Ti0O12 | 2.274 | 69.57397011 | Oxide (Garnet) | 10.1016/j.electacta.2016.12.140 | 2016 | Original Dataset
Li7La3Zr2Ti0O12 | 0.8862 | 49.86723943 | Oxide (Garnet) | 10.1016/j.electacta.2016.12.140 | 2016 | Original Dataset
Li7La3Zr2Ti0O12 | 0.42 | 29.85092112 | Oxide (Garnet) | 10.1016/j.electacta.2016.12.140 | 2016 | Original Dataset
Li7La3Zr2Ti0O12 | 0.1404 | 14.84271954 | Oxide (Garnet) | 10.1016/j.electacta.2016.12.140 | 2016 | Original Dataset
Li7La3Zr2Ti0O12 | 5.508 | 89.68680326 | Oxide (Garnet) | 10.1016/j.electacta.2016.12.140 | 2016 | Original Dataset
Li7La3Zr2Ti0O12 | 1.492 | 69.57397011 | Oxide (Garnet) | 10.1016/j.electacta.2016.12.140 | 2016 | Original Dataset
Li7La3Zr2Ti0O12 | 0.5574 | 49.86723943 | Oxide (Garnet) | 10.1016/j.electacta.2016.12.140 | 2016 | Original Dataset
Li7La3Zr2Ti0O12 | 0.2639 | 29.64632405 | Oxide (Garnet) | 10.1016/j.electacta.2016.12.140 | 2016 | Original Dataset
Li7La3Zr2Ti0O12 | 0.08834 | 14.67693542 | Oxide (Garnet) | 10.1016/j.electacta.2016.12.140 | 2016 | Original Dataset
Li6.625La3Zr1.625Ta0.375O12 | 1.037 | 39.69119243 | Halide | 10.1016/j.jpowsour.2012.01.094 | 2012 | Original Dataset
Li6.625La3Zr1.625Ta0.375O12 | 0.5988 | 29.78116192 | Halide | 10.1016/j.jpowsour.2012.01.094 | 2012 | Original Dataset
Li6.625La3Zr1.625Ta0.375O12 | 0.4917 | 24.5328368 | Halide | 10.1016/j.jpowsour.2012.01.094 | 2012 | Original Dataset
Li6.625La3Zr1.625Ta0.375O12 | 0.3867 | 19.77441086 | Halide | 10.1016/j.jpowsour.2012.01.094 | 2012 | Original Dataset
Li6.625La3Zr1.625Ta0.375O12 | 0.2322 | 9.752237474 | Halide | 10.1016/j.jpowsour.2012.01.094 | 2012 | Original Dataset
Li6.625La3Zr1.625Ta0.375O12 | 0.1341 | -0.25179376 | Halide | 10.1016/j.jpowsour.2012.01.094 | 2012 | Original Dataset
Li7La3Zr2O12 | 0.9233 | 49.79734666 | Oxide (Garnet) | 10.1016/j.jpowsour.2012.01.094 | 2012 | Original Dataset
Li7La3Zr2O12 | 0.6224 | 39.69119243 | Oxide (Garnet) | 10.1016/j.jpowsour.2012.01.094 | 2012 | Original Dataset
Li7La3Zr2O12 | 0.4037 | 29.78116192 | Oxide (Garnet) | 10.1016/j.jpowsour.2012.01.094 | 2012 | Original Dataset
Li7La3Zr2O12 | 0.3445 | 24.5328368 | Oxide (Garnet) | 10.1016/j.jpowsour.2012.01.094 | 2012 | Original Dataset
Li7La3Zr2O12 | 0.2721 | 19.77441086 | Oxide (Garnet) | 10.1016/j.jpowsour.2012.01.094 | 2012 | Original Dataset
Li7La3Zr2O12 | 0.1765 | 10.0799544 | Oxide (Garnet) | 10.1016/j.jpowsour.2012.01.094 | 2012 | Original Dataset
Li6La3Zr0.5TaO12 | 6.606 | 100.1124632 | Halide | 10.1016/j.jpowsour.2012.01.094 | 2012 | Original Dataset
Li6La3Zr0.5TaO12 | 1.48 | 59.66968162 | Halide | 10.1016/j.jpowsour.2012.01.094 | 2012 | Original Dataset
Li6La3Zr0.5TaO12 | 0.8846 | 50.22447735 | Halide | 10.1016/j.jpowsour.2012.01.094 | 2012 | Original Dataset
Li6La3Zr0.5TaO12 | 0.5988 | 40.09199197 | Halide | 10.1016/j.jpowsour.2012.01.094 | 2012 | Original Dataset
Li6La3Zr0.5TaO12 | 0.3445 | 30.57518945 | Halide | 10.1016/j.jpowsour.2012.01.094 | 2012 | Original Dataset
Li6La3Zr0.5TaO12 | 0.1981 | 20.12663318 | Halide | 10.1016/j.jpowsour.2012.01.094 | 2012 | Original Dataset
Li5.5La3Zr0.5Ta1.5O12 | 1.263 | 79.80529468 | Oxide (Garnet) | 10.1016/j.jpowsour.2012.01.094 | 2012 | Original Dataset
Li5.5La3Zr0.5Ta1.5O12 | 0.511 | 60.12334413 | Oxide (Garnet) | 10.1016/j.jpowsour.2012.01.094 | 2012 | Original Dataset
Li5.5La3Zr0.5Ta1.5O12 | 0.3055 | 49.79734666 | Oxide (Garnet) | 10.1016/j.jpowsour.2012.01.094 | 2012 | Original Dataset
Li5.5La3Zr0.5Ta1.5O12 | 0.1981 | 39.69119243 | Oxide (Garnet) | 10.1016/j.jpowsour.2012.01.094 | 2012 | Original Dataset
Li5.5La3Zr0.5Ta1.5O12 | 0.09041 | 24.89571425 | Oxide (Garnet) | 10.1016/j.jpowsour.2012.01.094 | 2012 | Original Dataset
Li5.5La3Zr0.5Ta1.5O12 | 0.03122 | 10.0799544 | Oxide (Garnet) | 10.1016/j.jpowsour.2012.01.094 | 2012 | Original Dataset
Li6.5La3Zr1.5Ta0.5O12 | 0.02991 | 79.23937617 | Halide | 10.1016/j.jpowsour.2012.01.094 | 2012 | Original Dataset
Li6.5La3Zr1.5Ta0.5O12 | 0.01211 | 59.66968162 | Halide | 10.1016/j.jpowsour.2012.01.094 | 2012 | Original Dataset
Li6.5La3Zr1.5Ta0.5O12 | 0.004346 | 40.09199197 | Halide | 10.1016/j.jpowsour.2012.01.094 | 2012 | Original Dataset
Li6.5La3Zr1.5Ta0.5O12 | 0.001983 | 24.5328368 | Halide | 10.1016/j.jpowsour.2012.01.094 | 2012 | Original Dataset
Li6.5La3Zr1.5Ta0.5O12 | 0.001444 | 19.77441086 | Halide | 10.1016/j.jpowsour.2012.01.094 | 2012 | Original Dataset
Li6.5La3Zr1.5Ta0.5O12 | 0.0006589 | 9.425278054 | Halide | 10.1016/j.jpowsour.2012.01.094 | 2012 | Original Dataset
Li3YCl6 | 6.23 | 84.45646839 | Halide | 10.1002/adma.201803075 | 2018 | Original Dataset
Li3YCl6 | 3.09 | 68.39638541 | Halide | 10.1002/adma.201803075 | 2018 | Original Dataset
Li3YCl6 | 1.46 | 51.85349379 | Halide | 10.1002/adma.201803075 | 2018 | Original Dataset
Li3YCl6 | 0.7223 | 37.81848023 | Halide | 10.1002/adma.201803075 | 2018 | Original Dataset
Li3YCl6 | 0.3891 | 24.45399027 | Halide | 10.1002/adma.201803075 | 2018 | Original Dataset
Li3YCl6 | 0.1325 | 4.69260772 | Halide | 10.1002/adma.201803075 | 2018 | Original Dataset
Li3YCl6 | 0.01303 | -30.08051859 | Halide | 10.1002/adma.201803075 | 2018 | Original Dataset
Li3YCl6 | 0.6849 | 84.75083999 | Halide | 10.1002/adma.201803075 | 2018 | Original Dataset
Li3YCl6 | 0.3056 | 67.80480985 | Halide | 10.1002/adma.201803075 | 2018 | Original Dataset
Li3YCl6 | 0.1256 | 51.85349379 | Halide | 10.1002/adma.201803075 | 2018 | Original Dataset
Li3YCl6 | 0.05912 | 37.81848023 | Halide | 10.1002/adma.201803075 | 2018 | Original Dataset
Li3YCl6 | 0.02769 | 24.45399027 | Halide | 10.1002/adma.201803075 | 2018 | Original Dataset
Li3YCl6 | 0.007019 | 4.69260772 | Halide | 10.1002/adma.201803075 | 2018 | Original Dataset
Li3YCl6 | 0.00178 | -15.58001824 | Halide | 10.1002/adma.201803075 | 2018 | Original Dataset
Li3YCl6 | 0.0005421 | -30.2169232 | Halide | 10.1002/adma.201803075 | 2018 | Original Dataset
Li3YBr6 | 7.31 | 68.12712727 | Halide | 10.1002/adma.201803075 | 2018 | Original Dataset
Li3YBr6 | 4.15 | 52.09767611 | Halide | 10.1002/adma.201803075 | 2018 | Original Dataset
Li3YBr6 | 2.49 | 37.5508479 | Halide | 10.1002/adma.201803075 | 2018 | Original Dataset
Li3YBr6 | 0.4564 | 4.871046193 | Halide | 10.1002/adma.201803075 | 2018 | Original Dataset
Li3YBr6 | 0.07938 | -15.39611887 | Halide | 10.1002/adma.201803075 | 2018 | Original Dataset
Li3YBr6 | 0.02122 | -30.08051859 | Halide | 10.1002/adma.201803075 | 2018 | Original Dataset
Li3YBr6 | 7.52 | 84.75083999 | Halide | 10.1002/adma.201803075 | 2018 | Original Dataset
Li3YBr6 | 3.73 | 67.80480985 | Halide | 10.1002/adma.201803075 | 2018 | Original Dataset
Li3YBr6 | 1.76 | 51.85349379 | Halide | 10.1002/adma.201803075 | 2018 | Original Dataset
Li3YBr6 | 0.9467 | 37.81848023 | Halide | 10.1002/adma.201803075 | 2018 | Original Dataset
Li3YBr6 | 0.5673 | 24.94546805 | Halide | 10.1002/adma.201803075 | 2018 | Original Dataset
Li3YBr6 | 0.2211 | 4.478937819 | Halide | 10.1002/adma.201803075 | 2018 | Original Dataset
Li3YBr6 | 0.07137 | -15.24322298 | Halide | 10.1002/adma.201803075 | 2018 | Original Dataset
Li3YBr6 | 0.02934 | -30.2169232 | Halide | 10.1002/adma.201803075 | 2018 | Original Dataset
Li3.25Ge0.25P0.75S4 | 125.3 | 288.9919858 | Sulfide | 10.1149/1.1379028 | 2001 | Original Dataset
Li3.25Ge0.25P0.75S4 | 87.89 | 248.4086258 | Sulfide | 10.1149/1.1379028 | 2001 | Original Dataset
Li3.25Ge0.25P0.75S4 | 58.54 | 209.5127539 | Sulfide | 10.1149/1.1379028 | 2001 | Original Dataset
Li3.25Ge0.25P0.75S4 | 37.15 | 170.9963729 | Sulfide | 10.1149/1.1379028 | 2001 | Original Dataset
Li3.25Ge0.25P0.75S4 | 20.76 | 130.3996225 | Sulfide | 10.1149/1.1379028 | 2001 | Original Dataset
Li3.25Ge0.25P0.75S4 | 11.01 | 90.39779017 | Sulfide | 10.1149/1.1379028 | 2001 | Original Dataset
Li3.25Ge0.25P0.75S4 | 6.48 | 65.68258621 | Sulfide | 10.1149/1.1379028 | 2001 | Original Dataset
Li3.25Ge0.25P0.75S4 | 4.903 | 52.64020414 | Sulfide | 10.1149/1.1379028 | 2001 | Original Dataset
Li3.25Ge0.25P0.75S4 | 2.411 | 26.06217434 | Sulfide | 10.1149/1.1379028 | 2001 | Original Dataset
Li1.275Al0.275Zr1.725(PO4)3 | 0.1414 | 109.3308473 | Oxide (NASICON) | 10.1016/j.ceramint.2017.05.198 | 2017 | Original Dataset
Li1.275Al0.275Zr1.725(PO4)3 | 0.06237 | 89.51705351 | Oxide (NASICON) | 10.1016/j.ceramint.2017.05.198 | 2017 | Original Dataset
Li1.275Al0.275Zr1.725(PO4)3 | 0.02746 | 69.83963485 | Oxide (NASICON) | 10.1016/j.ceramint.2017.05.198 | 2017 | Original Dataset
Li1.275Al0.275Zr1.725(PO4)3 | 0.009322 | 49.8265519 | Oxide (NASICON) | 10.1016/j.ceramint.2017.05.198 | 2017 | Original Dataset
Li1.275Al0.275Zr1.725(PO4)3 | 0.00301 | 29.94183986 | Oxide (NASICON) | 10.1016/j.ceramint.2017.05.198 | 2017 | Original Dataset
Li1.3Al0.3Zr1.7(PO4)3 | 0.08643 | 109.3308473 | Oxide (NASICON) | 10.1016/j.ceramint.2017.05.198 | 2017 | Original Dataset
Li1.3Al0.3Zr1.7(PO4)3 | 0.03874 | 89.73947112 | Oxide (NASICON) | 10.1016/j.ceramint.2017.05.198 | 2017 | Original Dataset
Li1.3Al0.3Zr1.7(PO4)3 | 0.01655 | 69.42134048 | Oxide (NASICON) | 10.1016/j.ceramint.2017.05.198 | 2017 | Original Dataset
Li1.3Al0.3Zr1.7(PO4)3 | 0.006399 | 50.55106854 | Oxide (NASICON) | 10.1016/j.ceramint.2017.05.198 | 2017 | Original Dataset
Li1.3Al0.3Zr1.7(PO4)3 | 0.001934 | 29.78758577 | Oxide (NASICON) | 10.1016/j.ceramint.2017.05.198 | 2017 | Original Dataset
Li1.5Al0.5Zr1.5(PO4)3 | 0.05035 | 109.3308473 | Oxide (NASICON) | 10.1016/j.ceramint.2017.05.198 | 2017 | Original Dataset
Li1.5Al0.5Zr1.5(PO4)3 | 0.02221 | 89.51705351 | Oxide (NASICON) | 10.1016/j.ceramint.2017.05.198 | 2017 | Original Dataset
Li1.5Al0.5Zr1.5(PO4)3 | 0.009958 | 69.83963485 | Oxide (NASICON) | 10.1016/j.ceramint.2017.05.198 | 2017 | Original Dataset
Li1.5Al0.5Zr1.5(PO4)3 | 0.003164 | 49.8265519 | Oxide (NASICON) | 10.1016/j.ceramint.2017.05.198 | 2017 | Original Dataset
Li1.5Al0.5Zr1.5(PO4)3 | 0.0009412 | 29.78758577 | Oxide (NASICON) | 10.1016/j.ceramint.2017.05.198 | 2017 | Original Dataset
Li1.1Y0.1Zr1.9(PO4)3 | 0.35 | 99.41991274 | Oxide (NASICON) | 10.1016/j.jpowsour.2013.03.175 | 2013 | Original Dataset
Li1.1Y0.1Zr1.9(PO4)3 | 0.19 | 79.53019313 | Oxide (NASICON) | 10.1016/j.jpowsour.2013.03.175 | 2013 | Original Dataset
Li1.1Y0.1Zr1.9(PO4)3 | 0.13 | 69.28878051 | Oxide (NASICON) | 10.1016/j.jpowsour.2013.03.175 | 2013 | Original Dataset
Li1.1Y0.1Zr1.9(PO4)3 | 0.11 | 59.38193138 | Oxide (NASICON) | 10.1016/j.jpowsour.2013.03.175 | 2013 | Original Dataset
Li1.1Y0.1Zr1.9(PO4)3 | 0.04 | 39.85374039 | Oxide (NASICON) | 10.1016/j.jpowsour.2013.03.175 | 2013 | Original Dataset
Li1.15Y0.15Zr1.85(PO4)3 | 0.39 | 109.5050135 | Oxide (NASICON) | 10.1016/j.jpowsour.2013.03.175 | 2013 | Original Dataset
Li1.15Y0.15Zr1.85(PO4)3 | 0.23 | 89.59203963 | Oxide (NASICON) | 10.1016/j.jpowsour.2013.03.175 | 2013 | Original Dataset
Li1.15Y0.15Zr1.85(PO4)3 | 0.09 | 59.62537995 | Oxide (NASICON) | 10.1016/j.jpowsour.2013.03.175 | 2013 | Original Dataset
Li1.15Y0.15Zr1.85(PO4)3 | 0.05 | 49.64306382 | Oxide (NASICON) | 10.1016/j.jpowsour.2013.03.175 | 2013 | Original Dataset
Li1.15Y0.15Zr1.85(PO4)3 | 0.03 | 39.65987728 | Oxide (NASICON) | 10.1016/j.jpowsour.2013.03.175 | 2013 | Original Dataset
Li1.1Y0.1Zr1.9(PO4)3 | 1.06 | 119.5073083 | Oxide (NASICON) | 10.1016/j.jpowsour.2013.03.175 | 2013 | Original Dataset
Li1.1Y0.1Zr1.9(PO4)3 | 0.57 | 99.41991274 | Oxide (NASICON) | 10.1016/j.jpowsour.2013.03.175 | 2013 | Original Dataset
Li1.1Y0.1Zr1.9(PO4)3 | 0.31 | 79.53019313 | Oxide (NASICON) | 10.1016/j.jpowsour.2013.03.175 | 2013 | Original Dataset
Li1.1Y0.1Zr1.9(PO4)3 | 0.13 | 59.62537995 | Oxide (NASICON) | 10.1016/j.jpowsour.2013.03.175 | 2013 | Original Dataset
Li1.1Y0.1Zr1.9(PO4)3 | 0.06 | 39.65987728 | Oxide (NASICON) | 10.1016/j.jpowsour.2013.03.175 | 2013 | Original Dataset
Li1.15Y0.15Zr1.85(PO4)3 | 1.33 | 119.5073083 | Oxide (NASICON) | 10.1016/j.jpowsour.2013.03.175 | 2013 | Original Dataset
Li1.15Y0.15Zr1.85(PO4)3 | 0.74 | 99.69495615 | Oxide (NASICON) | 10.1016/j.jpowsour.2013.03.175 | 2013 | Original Dataset
Li1.15Y0.15Zr1.85(PO4)3 | 0.34 | 79.53019313 | Oxide (NASICON) | 10.1016/j.jpowsour.2013.03.175 | 2013 | Original Dataset
Li1.15Y0.15Zr1.85(PO4)3 | 0.16 | 59.62537995 | Oxide (NASICON) | 10.1016/j.jpowsour.2013.03.175 | 2013 | Original Dataset
Li1.15Y0.15Zr1.85(PO4)3 | 0.08 | 39.65987728 | Oxide (NASICON) | 10.1016/j.jpowsour.2013.03.175 | 2013 | Original Dataset
Li6PS5Cl1 | 2.49 | 25 | Sulfide | 10.1002/anie.201814222 | 2019 | Original Dataset
Li5.75PS4.75Cl1.25 | 4.72 | 25 | Sulfide | 10.1002/anie.201814222 | 2019 | Original Dataset
Li5.625PS4.625Cl1.375 | 5.608 | 25 | Sulfide | 10.1002/anie.201814222 | 2019 | Original Dataset
Li5.5PS4.5Cl1.5 | 9.396 | 25 | Sulfide | 10.1002/anie.201814222 | 2019 | Original Dataset
Li6PS5Cl | 1.372 | 69.84316415 | Halide | 10.1007/s10008-021-05004-x | 2021 | Original Dataset
Li6PS5Cl | 1.006 | 59.87916669 | Halide | 10.1007/s10008-021-05004-x | 2021 | Original Dataset
Li6PS5Cl | 0.6182 | 49.792132 | Halide | 10.1007/s10008-021-05004-x | 2021 | Original Dataset
Li6PS5Cl | 0.3984 | 39.81945418 | Halide | 10.1007/s10008-021-05004-x | 2021 | Original Dataset
Li6PS5Cl | 0.2567 | 29.9960497 | Halide | 10.1007/s10008-021-05004-x | 2021 | Original Dataset
LiTi2(PO4)3 | 2.542 | 278.1087995 | Oxide (NASICON) | 10.1016/0167-2738(91)90247-9 | 1991 | Original Dataset
LiTi2(PO4)3 | 1.456 | 239.9152055 | Oxide (NASICON) | 10.1016/0167-2738(91)90247-9 | 1991 | Original Dataset
LiTi2(PO4)3 | 0.7071 | 193.307072 | Oxide (NASICON) | 10.1016/0167-2738(91)90247-9 | 1991 | Original Dataset
LiTi2(PO4)3 | 0.2186 | 142.5397956 | Oxide (NASICON) | 10.1016/0167-2738(91)90247-9 | 1991 | Original Dataset
LiTi2(PO4)3 | 0.05091 | 98.28515114 | Oxide (NASICON) | 10.1016/0167-2738(91)90247-9 | 1991 | Original Dataset
LiTi2(PO4)3 | 0.007329 | 50.56783459 | Oxide (NASICON) | 10.1016/0167-2738(91)90247-9 | 1991 | Original Dataset
LiTi2(PO4)3 | 0.002306 | 28.3336008 | Oxide (NASICON) | 10.1016/0167-2738(91)90247-9 | 1991 | Original Dataset
Li0.36La0.53Sr0.03TiO3 | 132.1 | 105.0333584 | Oxide (Perovskite) | 10.1016/j.ssi.2019.03.015 | 2019 | Original Dataset
Li0.36La0.53Sr0.03TiO3 | 63.77 | 89.5749348 | Oxide (Perovskite) | 10.1016/j.ssi.2019.03.015 | 2019 | Original Dataset
Li0.36La0.53Sr0.03TiO3 | 27.66 | 74.70391527 | Oxide (Perovskite) | 10.1016/j.ssi.2019.03.015 | 2019 | Original Dataset
Li0.36La0.53Sr0.03TiO3 | 10.04 | 59.83370045 | Oxide (Perovskite) | 10.1016/j.ssi.2019.03.015 | 2019 | Original Dataset
Li0.36La0.53Sr0.03TiO3 | 3.282 | 44.92020446 | Oxide (Perovskite) | 10.1016/j.ssi.2019.03.015 | 2019 | Original Dataset
Li0.36La0.53Sr0.03TiO3 | 0.9641 | 29.66191141 | Oxide (Perovskite) | 10.1016/j.ssi.2019.03.015 | 2019 | Original Dataset
Li0.39La0.5Sr0.06TiO3 | 111 | 104.7875194 | Oxide (Perovskite) | 10.1016/j.ssi.2019.03.015 | 2019 | Original Dataset
Li0.39La0.5Sr0.06TiO3 | 54.73 | 89.5749348 | Oxide (Perovskite) | 10.1016/j.ssi.2019.03.015 | 2019 | Original Dataset
Li0.39La0.5Sr0.06TiO3 | 21.72 | 74.70391527 | Oxide (Perovskite) | 10.1016/j.ssi.2019.03.015 | 2019 | Original Dataset
Li0.39La0.5Sr0.06TiO3 | 8.43 | 60.0256302 | Oxide (Perovskite) | 10.1016/j.ssi.2019.03.015 | 2019 | Original Dataset
Li0.39La0.5Sr0.06TiO3 | 2.942 | 44.74628951 | Oxide (Perovskite) | 10.1016/j.ssi.2019.03.015 | 2019 | Original Dataset
Li0.39La0.5Sr0.06TiO3 | 0.9235 | 29.66191141 | Oxide (Perovskite) | 10.1016/j.ssi.2019.03.015 | 2019 | Original Dataset
Li0.42La0.47Sr0.09TiO3 | 99.38 | 105.0333584 | Oxide (Perovskite) | 10.1016/j.ssi.2019.03.015 | 2019 | Original Dataset
Li0.42La0.47Sr0.09TiO3 | 44.82 | 90.05448049 | Oxide (Perovskite) | 10.1016/j.ssi.2019.03.015 | 2019 | Original Dataset
Li0.42La0.47Sr0.09TiO3 | 19.88 | 74.70391527 | Oxide (Perovskite) | 10.1016/j.ssi.2019.03.015 | 2019 | Original Dataset
Li0.42La0.47Sr0.09TiO3 | 6.766 | 60.0256302 | Oxide (Perovskite) | 10.1016/j.ssi.2019.03.015 | 2019 | Original Dataset
Li0.42La0.47Sr0.09TiO3 | 2.114 | 44.92020446 | Oxide (Perovskite) | 10.1016/j.ssi.2019.03.015 | 2019 | Original Dataset
Li0.42La0.47Sr0.09TiO3 | 0.6206 | 29.83715031 | Oxide (Perovskite) | 10.1016/j.ssi.2019.03.015 | 2019 | Original Dataset
Li0.45La0.44Sr0.12TiO3 | 81.54 | 104.7875194 | Oxide (Perovskite) | 10.1016/j.ssi.2019.03.015 | 2019 | Original Dataset
Li0.45La0.44Sr0.12TiO3 | 24.8 | 89.5749348 | Oxide (Perovskite) | 10.1016/j.ssi.2019.03.015 | 2019 | Original Dataset
Li0.45La0.44Sr0.12TiO3 | 9.415 | 74.49591568 | Oxide (Perovskite) | 10.1016/j.ssi.2019.03.015 | 2019 | Original Dataset
Li0.45La0.44Sr0.12TiO3 | 3.07 | 59.6430992 | Oxide (Perovskite) | 10.1016/j.ssi.2019.03.015 | 2019 | Original Dataset
Li0.45La0.44Sr0.12TiO3 | 0.8983 | 44.92020446 | Oxide (Perovskite) | 10.1016/j.ssi.2019.03.015 | 2019 | Original Dataset
Li0.45La0.44Sr0.12TiO3 | 0.1774 | 29.66191141 | Oxide (Perovskite) | 10.1016/j.ssi.2019.03.015 | 2019 | Original Dataset
Li0.33La0.56Sr0TiO3 | 70.02 | 104.5419997 | Oxide (Perovskite) | 10.1016/j.ssi.2019.03.015 | 2019 | Original Dataset
Li0.33La0.56Sr0TiO3 | 23.76 | 89.5749348 | Oxide (Perovskite) | 10.1016/j.ssi.2019.03.015 | 2019 | Original Dataset
Li0.33La0.56Sr0TiO3 | 8.613 | 74.70391527 | Oxide (Perovskite) | 10.1016/j.ssi.2019.03.015 | 2019 | Original Dataset
Li0.33La0.56Sr0TiO3 | 2.69 | 59.83370045 | Oxide (Perovskite) | 10.1016/j.ssi.2019.03.015 | 2019 | Original Dataset
Li0.33La0.56Sr0TiO3 | 0.8232 | 44.57155518 | Oxide (Perovskite) | 10.1016/j.ssi.2019.03.015 | 2019 | Original Dataset
Li0.33La0.56Sr0TiO3 | 0.1662 | 29.83715031 | Oxide (Perovskite) | 10.1016/j.ssi.2019.03.015 | 2019 | Original Dataset
Li6.75La3Zr1.75Ta0.25O12 | 3.914 | 99.04412157 | Halide | 10.1016/j.jpowsour.2012.01.131 | 2012 | Original Dataset
Li6.75La3Zr1.75Ta0.25O12 | 3.295 | 89.88043284 | Halide | 10.1016/j.jpowsour.2012.01.131 | 2012 | Original Dataset
Li6.75La3Zr1.75Ta0.25O12 | 3.043 | 79.82024461 | Halide | 10.1016/j.jpowsour.2012.01.131 | 2012 | Original Dataset
Li6.75La3Zr1.75Ta0.25O12 | 2.353 | 69.66208755 | Halide | 10.1016/j.jpowsour.2012.01.131 | 2012 | Original Dataset
Li6.75La3Zr1.75Ta0.25O12 | 2.033 | 59.0825362 | Halide | 10.1016/j.jpowsour.2012.01.131 | 2012 | Original Dataset
Li6.75La3Zr1.75Ta0.25O12 | 1.758 | 54.42993769 | Halide | 10.1016/j.jpowsour.2012.01.131 | 2012 | Original Dataset
Li6.75La3Zr1.75Ta0.25O12 | 1.634 | 49.33805988 | Halide | 10.1016/j.jpowsour.2012.01.131 | 2012 | Original Dataset
Li6.75La3Zr1.75Ta0.25O12 | 1.382 | 39.78713406 | Halide | 10.1016/j.jpowsour.2012.01.131 | 2012 | Original Dataset
Li6.75La3Zr1.75Ta0.25O12 | 1.137 | 35.3044274 | Halide | 10.1016/j.jpowsour.2012.01.131 | 2012 | Original Dataset
Li6.75La3Zr1.75Ta0.25O12 | 0.8739 | 24.64719415 | Halide | 10.1016/j.jpowsour.2012.01.131 | 2012 | Original Dataset
Li6.15La3Zr1.75Ta0.25Al0.2O12 | 3.027 | 100.0442065 | Halide | 10.1016/j.jpowsour.2012.01.131 | 2012 | Original Dataset
Li6.15La3Zr1.75Ta0.25Al0.2O12 | 2.459 | 87.76701796 | Halide | 10.1016/j.jpowsour.2012.01.131 | 2012 | Original Dataset
Li6.15La3Zr1.75Ta0.25Al0.2O12 | 1.901 | 77.39141121 | Halide | 10.1016/j.jpowsour.2012.01.131 | 2012 | Original Dataset
Li6.15La3Zr1.75Ta0.25Al0.2O12 | 1.458 | 68.2063453 | Halide | 10.1016/j.jpowsour.2012.01.131 | 2012 | Original Dataset
Li6.15La3Zr1.75Ta0.25Al0.2O12 | 1.08 | 58.1195242 | Halide | 10.1016/j.jpowsour.2012.01.131 | 2012 | Original Dataset
Li6.15La3Zr1.75Ta0.25Al0.2O12 | 0.8034 | 48.77329855 | Halide | 10.1016/j.jpowsour.2012.01.131 | 2012 | Original Dataset
Li6.15La3Zr1.75Ta0.25Al0.2O12 | 0.5928 | 38.40365577 | Halide | 10.1016/j.jpowsour.2012.01.131 | 2012 | Original Dataset
Li6.15La3Zr1.75Ta0.25Al0.2O12 | 0.4422 | 28.82339614 | Halide | 10.1016/j.jpowsour.2012.01.131 | 2012 | Original Dataset
Li6.15La3Zr1.75Ta0.25Al0.2O12 | 0.373 | 24.49207945 | Halide | 10.1016/j.jpowsour.2012.01.131 | 2012 | Original Dataset
Li6.15La3Zr1.75Ta0.25Ga0.2O12 | 2.367 | 97.09010071 | Halide | 10.1016/j.jpowsour.2012.01.131 | 2012 | Original Dataset
Li6.15La3Zr1.75Ta0.25Ga0.2O12 | 2.131 | 84.33246549 | Halide | 10.1016/j.jpowsour.2012.01.131 | 2012 | Original Dataset
Li6.15La3Zr1.75Ta0.25Ga0.2O12 | 1.729 | 74.99698766 | Halide | 10.1016/j.jpowsour.2012.01.131 | 2012 | Original Dataset
Li6.15La3Zr1.75Ta0.25Ga0.2O12 | 1.329 | 65.10951947 | Halide | 10.1016/j.jpowsour.2012.01.131 | 2012 | Original Dataset
Li6.15La3Zr1.75Ta0.25Ga0.2O12 | 0.9592 | 55.20330816 | Halide | 10.1016/j.jpowsour.2012.01.131 | 2012 | Original Dataset
Li6.15La3Zr1.75Ta0.25Ga0.2O12 | 0.7424 | 45.4836987 | Halide | 10.1016/j.jpowsour.2012.01.131 | 2012 | Original Dataset
Li6.15La3Zr1.75Ta0.25Ga0.2O12 | 0.6111 | 36.67869571 | Halide | 10.1016/j.jpowsour.2012.01.131 | 2012 | Original Dataset
Li6.15La3Zr1.75Ta0.25Ga0.2O12 | 0.4101 | 24.64719415 | Halide | 10.1016/j.jpowsour.2012.01.131 | 2012 | Original Dataset
Li3La3 Nb2 O12 | 10.6 | 298.0598796 | Oxide (Garnet) | 10.1016/j.jssc.2005.12.025 | 2005 | Original Dataset
Li3La3 Nb2 O12 | 4.943 | 239.15558 | Oxide (Garnet) | 10.1016/j.jssc.2005.12.025 | 2005 | Original Dataset
Li3La3 Nb2 O12 | 2.67 | 208.6778622 | Oxide (Garnet) | 10.1016/j.jssc.2005.12.025 | 2005 | Original Dataset
Li3La3 Nb2 O12 | 0.6698 | 152.8441639 | Oxide (Garnet) | 10.1016/j.jssc.2005.12.025 | 2005 | Original Dataset
Li3La3 Nb2 O12 | 0.1127 | 104.4336159 | Oxide (Garnet) | 10.1016/j.jssc.2005.12.025 | 2005 | Original Dataset
Li3La3 Nb2 O12 | 0.009797 | 55.93051613 | Oxide (Garnet) | 10.1016/j.jssc.2005.12.025 | 2005 | Original Dataset
Li3La3 Nb2 O12 | 0.0006644 | 18.03269676 | Oxide (Garnet) | 10.1016/j.jssc.2005.12.025 | 2005 | Original Dataset
Li3La3 Nb2 O12 | 25.69 | 290.3985525 | Oxide (Garnet) | 10.1016/j.jssc.2005.12.025 | 2005 | Original Dataset
Li3La3 Nb2 O12 | 12.66 | 243.9264498 | Oxide (Garnet) | 10.1016/j.jssc.2005.12.025 | 2005 | Original Dataset
Li3La3 Nb2 O12 | 6.025 | 199.1652421 | Oxide (Garnet) | 10.1016/j.jssc.2005.12.025 | 2005 | Original Dataset
Li3La3 Nb2 O12 | 1.579 | 142.3705226 | Oxide (Garnet) | 10.1016/j.jssc.2005.12.025 | 2005 | Original Dataset
Li3La3 Nb2 O12 | 0.2731 | 99.45739477 | Oxide (Garnet) | 10.1016/j.jssc.2005.12.025 | 2005 | Original Dataset
Li3La3 Nb2 O12 | 0.02455 | 54.68123248 | Oxide (Garnet) | 10.1016/j.jssc.2005.12.025 | 2005 | Original Dataset
Li3La3 Nb2 O12 | 0.002173 | 18.52444465 | Oxide (Garnet) | 10.1016/j.jssc.2005.12.025 | 2005 | Original Dataset
Li3La3 Nb2 O12 | 121.3 | 288.5688597 | Oxide (Garnet) | 10.1016/j.jssc.2005.12.025 | 2005 | Original Dataset
Li3La3 Nb2 O12 | 28.08 | 242.3830096 | Oxide (Garnet) | 10.1016/j.jssc.2005.12.025 | 2005 | Original Dataset
Li3La3 Nb2 O12 | 12.36 | 197.8771217 | Oxide (Garnet) | 10.1016/j.jssc.2005.12.025 | 2005 | Original Dataset
Li3La3 Nb2 O12 | 3.103 | 141.3732361 | Oxide (Garnet) | 10.1016/j.jssc.2005.12.025 | 2005 | Original Dataset
Li3La3 Nb2 O12 | 0.5824 | 98.56681126 | Oxide (Garnet) | 10.1016/j.jssc.2005.12.025 | 2005 | Original Dataset
Li3La3 Nb2 O12 | 0.06635 | 54.06121156 | Oxide (Garnet) | 10.1016/j.jssc.2005.12.025 | 2005 | Original Dataset
Li3La3 Nb2 O12 | 0.005217 | 18.52444465 | Oxide (Garnet) | 10.1016/j.jssc.2005.12.025 | 2005 | Original Dataset
Li5.5La3 Nb1.75In0.25O12 | 45.06 | 258.6517443 | Oxide (Garnet) | 10.1016/j.jssc.2005.12.025 | 2005 | Original Dataset
Li5.5La3 Nb1.75In0.25O12 | 28.94 | 219.1504214 | Oxide (Garnet) | 10.1016/j.jssc.2005.12.025 | 2005 | Original Dataset
Li5.5La3 Nb1.75In0.25O12 | 12.8 | 173.4201182 | Oxide (Garnet) | 10.1016/j.jssc.2005.12.025 | 2005 | Original Dataset
Li5.5La3 Nb1.75In0.25O12 | 4.589 | 138.7302746 | Oxide (Garnet) | 10.1016/j.jssc.2005.12.025 | 2005 | Original Dataset
Li5.5La3 Nb1.75In0.25O12 | 0.5647 | 80.82728882 | Oxide (Garnet) | 10.1016/j.jssc.2005.12.025 | 2005 | Original Dataset
Li5.5La3 Nb1.75In0.25O12 | 0.07363 | 44.25791996 | Oxide (Garnet) | 10.1016/j.jssc.2005.12.025 | 2005 | Original Dataset
Li5.5La3 Nb1.75In0.25O12 | 0.01597 | 23.36242091 | Oxide (Garnet) | 10.1016/j.jssc.2005.12.025 | 2005 | Original Dataset
Li5.5La3 Nb1.75In0.25O12 | 21.16 | 298.8113125 | Oxide (Garnet) | 10.1016/j.jssc.2005.12.025 | 2005 | Original Dataset
Li5.5La3 Nb1.75In0.25O12 | 9.287 | 249.5153844 | Oxide (Garnet) | 10.1016/j.jssc.2005.12.025 | 2005 | Original Dataset
Li5.5La3 Nb1.75In0.25O12 | 1.446 | 188.9913783 | Oxide (Garnet) | 10.1016/j.jssc.2005.12.025 | 2005 | Original Dataset
Li5.5La3 Nb1.75In0.25O12 | 0.4556 | 138.7302746 | Oxide (Garnet) | 10.1016/j.jssc.2005.12.025 | 2005 | Original Dataset
Li5.5La3 Nb1.75In0.25O12 | 0.1082 | 89.97007291 | Oxide (Garnet) | 10.1016/j.jssc.2005.12.025 | 2005 | Original Dataset
Li5.5La3 Nb1.75In0.25O12 | 0.02189 | 46.16946635 | Oxide (Garnet) | 10.1016/j.jssc.2005.12.025 | 2005 | Original Dataset
Li5.5La3 Nb1.75In0.25O12 | 0.003203 | 26.28167867 | Oxide (Garnet) | 10.1016/j.jssc.2005.12.025 | 2005 | Original Dataset
Li5.5La3 Nb1.75In0.25O12 | 51.32 | 258.6517443 | Oxide (Garnet) | 10.1016/j.jssc.2005.12.025 | 2005 | Original Dataset
Li5.5La3 Nb1.75In0.25O12 | 36.3 | 219.1504214 | Oxide (Garnet) | 10.1016/j.jssc.2005.12.025 | 2005 | Original Dataset
Li5.5La3 Nb1.75In0.25O12 | 18.35 | 173.4201182 | Oxide (Garnet) | 10.1016/j.jssc.2005.12.025 | 2005 | Original Dataset
Li5.5La3 Nb1.75In0.25O12 | 6.995 | 139.4627464 | Oxide (Garnet) | 10.1016/j.jssc.2005.12.025 | 2005 | Original Dataset
Li5.5La3 Nb1.75In0.25O12 | 0.8326 | 81.43603853 | Oxide (Garnet) | 10.1016/j.jssc.2005.12.025 | 2005 | Original Dataset
Li5.5La3 Nb1.75In0.25O12 | 0.1158 | 44.25791996 | Oxide (Garnet) | 10.1016/j.jssc.2005.12.025 | 2005 | Original Dataset
Li5.5La3 Nb1.75In0.25O12 | 0.02521 | 23.36242091 | Oxide (Garnet) | 10.1016/j.jssc.2005.12.025 | 2005 | Original Dataset
Li5.5K0.25La2.75Nb2 O12 | 23.95 | 300.929177 | Oxide (Garnet) | 10.1016/j.jssc.2005.12.025 | 2005 | Original Dataset
Li5.5K0.25La2.75Nb2 O12 | 15.84 | 248.3623859 | Oxide (Garnet) | 10.1016/j.jssc.2005.12.025 | 2005 | Original Dataset
Li5.5K0.25La2.75Nb2 O12 | 6.902 | 198.2190443 | Oxide (Garnet) | 10.1016/j.jssc.2005.12.025 | 2005 | Original Dataset
Li5.5K0.25La2.75Nb2 O12 | 2.944 | 162.1890856 | Oxide (Garnet) | 10.1016/j.jssc.2005.12.025 | 2005 | Original Dataset
Li5.5K0.25La2.75Nb2 O12 | 1.241 | 133.5689978 | Oxide (Garnet) | 10.1016/j.jssc.2005.12.025 | 2005 | Original Dataset
Li5.5K0.25La2.75Nb2 O12 | 0.1596 | 79.75671617 | Oxide (Garnet) | 10.1016/j.jssc.2005.12.025 | 2005 | Original Dataset
Li5.5K0.25La2.75Nb2 O12 | 0.01527 | 40.38761354 | Oxide (Garnet) | 10.1016/j.jssc.2005.12.025 | 2005 | Original Dataset
Li5.5K0.25La2.75Nb2 O12 | 0.002344 | 17.07942636 | Oxide (Garnet) | 10.1016/j.jssc.2005.12.025 | 2005 | Original Dataset
Li5.5K0.25La2.75Nb2 O12 | 17.31 | 297.8804816 | Oxide (Garnet) | 10.1016/j.jssc.2005.12.025 | 2005 | Original Dataset
Li5.5K0.25La2.75Nb2 O12 | 23.19 | 237.0931309 | Oxide (Garnet) | 10.1016/j.jssc.2005.12.025 | 2005 | Original Dataset
Li5.5K0.25La2.75Nb2 O12 | 4.592 | 139.9911951 | Oxide (Garnet) | 10.1016/j.jssc.2005.12.025 | 2005 | Original Dataset
Li5.5K0.25La2.75Nb2 O12 | 1.518 | 113.4339892 | Oxide (Garnet) | 10.1016/j.jssc.2005.12.025 | 2005 | Original Dataset
Li5.5K0.25La2.75Nb2 O12 | 0.2228 | 68.3065855 | Oxide (Garnet) | 10.1016/j.jssc.2005.12.025 | 2005 | Original Dataset
Li5.5K0.25La2.75Nb2 O12 | 0.04376 | 40.38761354 | Oxide (Garnet) | 10.1016/j.jssc.2005.12.025 | 2005 | Original Dataset
Li5.5K0.25La2.75Nb2 O12 | 52.6 | 297.8804816 | Oxide (Garnet) | 10.1016/j.jssc.2005.12.025 | 2005 | Original Dataset
Li5.5K0.25La2.75Nb2 O12 | 28.61 | 238.3066285 | Oxide (Garnet) | 10.1016/j.jssc.2005.12.025 | 2005 | Original Dataset
Li5.5K0.25La2.75Nb2 O12 | 12.02 | 190.9883504 | Oxide (Garnet) | 10.1016/j.jssc.2005.12.025 | 2005 | Original Dataset
Li5.5K0.25La2.75Nb2 O12 | 3.72 | 139.1990287 | Oxide (Garnet) | 10.1016/j.jssc.2005.12.025 | 2005 | Original Dataset
Li5.5K0.25La2.75Nb2 O12 | 1.229 | 114.1286702 | Oxide (Garnet) | 10.1016/j.jssc.2005.12.025 | 2005 | Original Dataset
Li5.5K0.25La2.75Nb2 O12 | 0.1858 | 68.91043524 | Oxide (Garnet) | 10.1016/j.jssc.2005.12.025 | 2005 | Original Dataset
Li5.5K0.25La2.75Nb2 O12 | 0.03336 | 40.38761354 | Oxide (Garnet) | 10.1016/j.jssc.2005.12.025 | 2005 | Original Dataset
Li5.5K0.25La2.75Nb2 O12 | 0.006128 | 17.07942636 | Oxide (Garnet) | 10.1016/j.jssc.2005.12.025 | 2005 | Original Dataset
Li5La3Sb2O12 | 0.304 | 92.22288129 | Oxide (Garnet) | 10.1016/j.materresbull.2007.10.035 | 2007 | Original Dataset
Li5La3Sb2O12 | 0.1018 | 72.89949892 | Oxide (Garnet) | 10.1016/j.materresbull.2007.10.035 | 2007 | Original Dataset
Li5La3Sb2O12 | 0.03981 | 57.0453766 | Oxide (Garnet) | 10.1016/j.materresbull.2007.10.035 | 2007 | Original Dataset
Li5La3Sb2O12 | 0.007443 | 22.75964103 | Oxide (Garnet) | 10.1016/j.materresbull.2007.10.035 | 2007 | Original Dataset
Li5La3Sb2O12 | 0.6094 | 110.9911181 | Oxide (Garnet) | 10.1016/j.materresbull.2007.10.035 | 2007 | Original Dataset
Li6SrLa2Sb2O12 | 0.2027 | 99.40325649 | Halide | 10.1016/j.materresbull.2007.10.035 | 2007 | Original Dataset
Li6SrLa2Sb2O12 | 0.06554 | 72.47610168 | Halide | 10.1016/j.materresbull.2007.10.035 | 2007 | Original Dataset
Li6SrLa2Sb2O12 | 0.02939 | 57.22755547 | Halide | 10.1016/j.materresbull.2007.10.035 | 2007 | Original Dataset
Li6SrLa2Sb2O12 | 0.0062 | 23.22093787 | Halide | 10.1016/j.materresbull.2007.10.035 | 2007 | Original Dataset
Li6SrLa2Sb2O12 | 0.1612 | 92.90900871 | Halide | 10.1016/j.materresbull.2007.10.035 | 2007 | Original Dataset
Li6.24La3Zr2Al0.24O11.98 | 2.195 | 99.52543696 | Halide | 10.1016/j.ssi.2011.10.022 | 2011 | Original Dataset
Li6.24La3Zr2Al0.24O11.98 | 1.703 | 89.67100588 | Halide | 10.1016/j.ssi.2011.10.022 | 2011 | Original Dataset
Li6.24La3Zr2Al0.24O11.98 | 1.331 | 79.41455457 | Halide | 10.1016/j.ssi.2011.10.022 | 2011 | Original Dataset
Li6.24La3Zr2Al0.24O11.98 | 1.178 | 69.50703115 | Halide | 10.1016/j.ssi.2011.10.022 | 2011 | Original Dataset
Li6.24La3Zr2Al0.24O11.98 | 0.9061 | 59.51025076 | Halide | 10.1016/j.ssi.2011.10.022 | 2011 | Original Dataset
Li6.24La3Zr2Al0.24O11.98 | 0.6982 | 49.50974884 | Halide | 10.1016/j.ssi.2011.10.022 | 2011 | Original Dataset
Li6.24La3Zr2Al0.24O11.98 | 0.5768 | 41.55292044 | Halide | 10.1016/j.ssi.2011.10.022 | 2011 | Original Dataset
Li6.24La3Zr2Al0.24O11.98 | 0.3994 | 28.61745197 | Halide | 10.1016/j.ssi.2011.10.022 | 2011 | Original Dataset
Li7La3Zr2O12 | 0.4462 | 126.3482302 | Oxide (Garnet) | 10.1016/j.ssi.2013.09.008 | 2013 | Original Dataset
Li7La3Zr2O12 | 0.2115 | 101.5600681 | Oxide (Garnet) | 10.1016/j.ssi.2013.09.008 | 2013 | Original Dataset
Li7La3Zr2O12 | 0.08781 | 76.50034965 | Oxide (Garnet) | 10.1016/j.ssi.2013.09.008 | 2013 | Original Dataset
Li7La3Zr2O12 | 0.03179 | 51.62338937 | Oxide (Garnet) | 10.1016/j.ssi.2013.09.008 | 2013 | Original Dataset
Li7La3Zr2O12 | 0.01006 | 26.47097946 | Oxide (Garnet) | 10.1016/j.ssi.2013.09.008 | 2013 | Original Dataset
Li6.75La3Zr1.75Ta0.25O12 | 17.87 | 126.3482302 | Halide | 10.1016/j.ssi.2013.09.008 | 2013 | Original Dataset
Li6.75La3Zr1.75Ta0.25O12 | 9.756 | 101.5600681 | Halide | 10.1016/j.ssi.2013.09.008 | 2013 | Original Dataset
Li6.75La3Zr1.75Ta0.25O12 | 3.781 | 76.50034965 | Halide | 10.1016/j.ssi.2013.09.008 | 2013 | Original Dataset
Li6.75La3Zr1.75Ta0.25O12 | 0.4044 | 26.47097946 | Halide | 10.1016/j.ssi.2013.09.008 | 2013 | Original Dataset
Li6.75La3Zr1.75Ta0.25O12 | 1.417 | 51.62338937 | Halide | 10.1016/j.ssi.2013.09.008 | 2013 | Original Dataset
Li6La3Zr1Ta1O12 | 9.471 | 126.3482302 | Oxide (Garnet) | 10.1016/j.ssi.2013.09.008 | 2013 | Original Dataset
Li6La3Zr1Ta1O12 | 4.506 | 101.5600681 | Oxide (Garnet) | 10.1016/j.ssi.2013.09.008 | 2013 | Original Dataset
Li6La3Zr1Ta1O12 | 2.076 | 76.16447035 | Oxide (Garnet) | 10.1016/j.ssi.2013.09.008 | 2013 | Original Dataset
Li6La3Zr1Ta1O12 | 0.7256 | 51.62338937 | Oxide (Garnet) | 10.1016/j.ssi.2013.09.008 | 2013 | Original Dataset
Li6La3Zr1Ta1O12 | 0.2071 | 26.47097946 | Oxide (Garnet) | 10.1016/j.ssi.2013.09.008 | 2013 | Original Dataset
Li6.5La3Zr1.5Ta0.5O12 | 21.3 | 126.3482302 | Halide | 10.1016/j.ssi.2013.09.008 | 2013 | Original Dataset
Li6.5La3Zr1.5Ta0.5O12 | 11.23 | 101.9465874 | Halide | 10.1016/j.ssi.2013.09.008 | 2013 | Original Dataset
Li6.5La3Zr1.5Ta0.5O12 | 5.758 | 76.50034965 | Halide | 10.1016/j.ssi.2013.09.008 | 2013 | Original Dataset
Li6.5La3Zr1.5Ta0.5O12 | 2.233 | 51.62338937 | Halide | 10.1016/j.ssi.2013.09.008 | 2013 | Original Dataset
Li6.5La3Zr1.5Ta0.5O12 | 0.6374 | 26.47097946 | Halide | 10.1016/j.ssi.2013.09.008 | 2013 | Original Dataset
Li6PS4.5Se0.5Br | 32.24 | 60.01674996 | Sulfide | 10.1021/acs.inorgchem.8b02443 | 2018 | Original Dataset
Li6PS4.5Se0.5Br | 15.84 | 49.76293299 | Sulfide | 10.1021/acs.inorgchem.8b02443 | 2018 | Original Dataset
Li6PS4.5Se0.5Br | 7.237 | 39.75286244 | Sulfide | 10.1021/acs.inorgchem.8b02443 | 2018 | Original Dataset
Li6PS4.5Se0.5Br | 2.854 | 29.52443127 | Sulfide | 10.1021/acs.inorgchem.8b02443 | 2018 | Original Dataset
Li6PS4Se1Br | 70.21 | 60.01674996 | Sulfide | 10.1021/acs.inorgchem.8b02443 | 2018 | Original Dataset
Li6PS4Se1Br | 33.21 | 50.252714 | Sulfide | 10.1021/acs.inorgchem.8b02443 | 2018 | Original Dataset
Li6PS4Se1Br | 14.06 | 40.16658134 | Sulfide | 10.1021/acs.inorgchem.8b02443 | 2018 | Original Dataset
Li6PS4Se1Br | 5.772 | 29.91244602 | Sulfide | 10.1021/acs.inorgchem.8b02443 | 2018 | Original Dataset
Li6P1Si0S5I | 0.0296 | 74.78863754 | Sulfide | 10.1021/acsami.0c11683 | 2020 | Original Dataset
Li6P1Si0S5I | 0.01544 | 69.72556017 | Sulfide | 10.1021/acsami.0c11683 | 2020 | Original Dataset
Li6P1Si0S5I | 0.004794 | 64.80772149 | Sulfide | 10.1021/acsami.0c11683 | 2020 | Original Dataset
Li6P1Si0S5I | 0.002927 | 59.85698649 | Sulfide | 10.1021/acsami.0c11683 | 2020 | Original Dataset
Li6P1Si0S5I | 0.001929 | 55.02550826 | Sulfide | 10.1021/acsami.0c11683 | 2020 | Original Dataset
Li6.2P0.8Si0.2S5I | 0.1973 | 74.78863754 | Sulfide | 10.1021/acsami.0c11683 | 2020 | Original Dataset
Li6.2P0.8Si0.2S5I | 0.1205 | 69.72556017 | Sulfide | 10.1021/acsami.0c11683 | 2020 | Original Dataset
Li6.2P0.8Si0.2S5I | 0.08359 | 64.80772149 | Sulfide | 10.1021/acsami.0c11683 | 2020 | Original Dataset
Li6.2P0.8Si0.2S5I | 0.06126 | 59.85698649 | Sulfide | 10.1021/acsami.0c11683 | 2020 | Original Dataset
Li6.2P0.8Si0.2S5I | 0.05371 | 53.67408694 | Sulfide | 10.1021/acsami.0c11683 | 2020 | Original Dataset
Li6.6P0.4Si0.6S5I | 1.62 | 69.90788073 | Sulfide | 10.1021/acsami.0c11683 | 2020 | Original Dataset
Li6.6P0.4Si0.6S5I | 1.457 | 64.63078027 | Sulfide | 10.1021/acsami.0c11683 | 2020 | Original Dataset
Li6.6P0.4Si0.6S5I | 1.124 | 60.02896042 | Sulfide | 10.1021/acsami.0c11683 | 2020 | Original Dataset
Li6.6P0.4Si0.6S5I | 0.9642 | 54.69198017 | Sulfide | 10.1021/acsami.0c11683 | 2020 | Original Dataset
Li6.6P0.4Si0.6S5I | 0.8239 | 49.70872025 | Sulfide | 10.1021/acsami.0c11683 | 2020 | Original Dataset
Li4SiO4 | 0.001243 | 175.1920312 | Sulfide | 10.1021/acsami.6b14402 | 2017 | Original Dataset
Li4SiO4 | 0.0004488 | 151.7960319 | Sulfide | 10.1021/acsami.6b14402 | 2017 | Original Dataset
Li4SiO4 | 0.0001334 | 125.207175 | Sulfide | 10.1021/acsami.6b14402 | 2017 | Original Dataset
Li4SiO4 | 3.246e-05 | 100.5490601 | Sulfide | 10.1021/acsami.6b14402 | 2017 | Original Dataset
Li4SiO4 | 5.837e-06 | 74.34249416 | Sulfide | 10.1021/acsami.6b14402 | 2017 | Original Dataset
Li3.75Si0.75P0.25O4 | 0.1161 | 201.3143298 | Sulfide | 10.1021/acsami.6b14402 | 2017 | Original Dataset
Li3.75Si0.75P0.25O4 | 0.03132 | 148.7232861 | Sulfide | 10.1021/acsami.6b14402 | 2017 | Original Dataset
Li3.75Si0.75P0.25O4 | 0.01322 | 126.5701959 | Sulfide | 10.1021/acsami.6b14402 | 2017 | Original Dataset
Li3.75Si0.75P0.25O4 | 0.005932 | 99.22429575 | Sulfide | 10.1021/acsami.6b14402 | 2017 | Original Dataset
Li3.75Si0.75P0.25O4 | 0.002294 | 75.37920675 | Sulfide | 10.1021/acsami.6b14402 | 2017 | Original Dataset
Li4.25Si0.75Al0.25O4 | 0.02307 | 148.7232861 | Sulfide | 10.1021/acsami.6b14402 | 2017 | Original Dataset
Li4.25Si0.75Al0.25O4 | 0.006501 | 123.8518421 | Sulfide | 10.1021/acsami.6b14402 | 2017 | Original Dataset
Li4.25Si0.75Al0.25O4 | 0.001496 | 99.22429575 | Sulfide | 10.1021/acsami.6b14402 | 2017 | Original Dataset
Li4.25Si0.75Al0.25O4 | 0.0002825 | 75.37920675 | Sulfide | 10.1021/acsami.6b14402 | 2017 | Original Dataset
Li4.25Si0.75Al0.25O4 | 4.351e-05 | 50.76916273 | Sulfide | 10.1021/acsami.6b14402 | 2017 | Original Dataset
Li4Al0.33Si0.33P0.33O4 | 0.4439 | 150.2540842 | Sulfide | 10.1021/acsami.6b14402 | 2017 | Original Dataset
Li4Al0.33Si0.33P0.33O4 | 0.1893 | 123.8518421 | Sulfide | 10.1021/acsami.6b14402 | 2017 | Original Dataset
Li4Al0.33Si0.33P0.33O4 | 0.06513 | 100.5490601 | Sulfide | 10.1021/acsami.6b14402 | 2017 | Original Dataset
Li4Al0.33Si0.33P0.33O4 | 0.01963 | 74.34249416 | Sulfide | 10.1021/acsami.6b14402 | 2017 | Original Dataset
Li4Al0.33Si0.33P0.33O4 | 0.005025 | 50.76916273 | Sulfide | 10.1021/acsami.6b14402 | 2017 | Original Dataset
Li3PS4 | 0.2827 | 90.23529743 | Sulfide | 10.1021/acsami.8b19181 | 2019 | Original Dataset
Li3PS4 | 0.1325 | 79.96607278 | Sulfide | 10.1021/acsami.8b19181 | 2019 | Original Dataset
Li3PS4 | 0.06022 | 69.96320334 | Sulfide | 10.1021/acsami.8b19181 | 2019 | Original Dataset
Li3PS4 | 0.02526 | 59.93241125 | Sulfide | 10.1021/acsami.8b19181 | 2019 | Original Dataset
Li3PS4 | 0.01045 | 49.94029404 | Sulfide | 10.1021/acsami.8b19181 | 2019 | Original Dataset
Li3PS4 | 0.004036 | 40.09689807 | Sulfide | 10.1021/acsami.8b19181 | 2019 | Original Dataset
Li3PS4 | 0.001443 | 30.04752106 | Sulfide | 10.1021/acsami.8b19181 | 2019 | Original Dataset
Li7PS6 | 0.8857 | 90.23529743 | Sulfide | 10.1021/acsami.8b19181 | 2019 | Original Dataset
Li7PS6 | 0.3537 | 79.96607278 | Sulfide | 10.1021/acsami.8b19181 | 2019 | Original Dataset
Li7PS6 | 0.1408 | 70.16817011 | Sulfide | 10.1021/acsami.8b19181 | 2019 | Original Dataset
Li7PS6 | 0.05023 | 60.12445485 | Sulfide | 10.1021/acsami.8b19181 | 2019 | Original Dataset
Li7PS6 | 0.01762 | 49.94029404 | Sulfide | 10.1021/acsami.8b19181 | 2019 | Original Dataset
Li7PS6 | 0.005423 | 39.76950772 | Sulfide | 10.1021/acsami.8b19181 | 2019 | Original Dataset
Li7PS6 | 0.001781 | 30.1339587 | Sulfide | 10.1021/acsami.8b19181 | 2019 | Original Dataset
Li3PS4 | 1.114 | 70.19528175 | Sulfide | 10.1021/ja3110895 | 2013 | Original Dataset
Li3PS4 | 0.744 | 59.95460151 | Sulfide | 10.1021/ja3110895 | 2013 | Original Dataset
Li3PS4 | 0.4821 | 49.2943864 | Sulfide | 10.1021/ja3110895 | 2013 | Original Dataset
Li3PS4 | 0.3109 | 39.73426098 | Sulfide | 10.1021/ja3110895 | 2013 | Original Dataset
Li3PS4 | 0.1877 | 30.31066543 | Sulfide | 10.1021/ja3110895 | 2013 | Original Dataset
Li10SnP2S12 | 10.33 | 59.55562871 | Sulfide | 10.1021/ja407393y | 2013 | Original Dataset
Li10SnP2S12 | 5.516 | 39.9909604 | Sulfide | 10.1021/ja407393y | 2013 | Original Dataset
Li10SnP2S12 | 2.166 | 19.4204656 | Sulfide | 10.1021/ja407393y | 2013 | Original Dataset
Li10SnP2S12 | 0.6458 | 0.313137169 | Sulfide | 10.1021/ja407393y | 2013 | Original Dataset
Li10SnP2S12 | 0.09953 | -20.22811998 | Sulfide | 10.1021/ja407393y | 2013 | Original Dataset
Li10SnP2S12 | 0.01038 | -40.24792368 | Sulfide | 10.1021/ja407393y | 2013 | Original Dataset
Li10SnP2S12 | 0.0006784 | -60.00718792 | Sulfide | 10.1021/ja407393y | 2013 | Original Dataset
Li6PS5Cl | 1.88 | 25 | Halide | 10.1021/jacs.7b06327 | 2017 | Original Dataset
Li6PS5Cl0.5Br0.5 | 3.11 | 25 | Halide | 10.1021/jacs.7b06327 | 2017 | Original Dataset
Li6PS5Br | 1.07 | 25 | Halide | 10.1021/jacs.7b06327 | 2017 | Original Dataset
Li6PS5Br0.5I0.5 | 0.02467 | 25 | Halide | 10.1021/jacs.7b06327 | 2017 | Original Dataset
Li6PS5I | 0.001255 | 25 | Halide | 10.1021/jacs.7b06327 | 2017 | Original Dataset
Li6.5La3Zr1.5Nb0.5O12 | 2.994 | 39.8488419 | Halide | 10.1038/s41598-018-27851-x | 2018 | Original Dataset
Li6.5La3Zr1.5Nb0.5O12 | 1.774 | 29.80226987 | Halide | 10.1038/s41598-018-27851-x | 2018 | Original Dataset
Li6.5La3Zr1.5Nb0.5O12 | 1.374 | 24.64896783 | Halide | 10.1038/s41598-018-27851-x | 2018 | Original Dataset
Li6.5La3Zr1.5Nb0.5O12 | 1.072 | 19.53606785 | Halide | 10.1038/s41598-018-27851-x | 2018 | Original Dataset
Li6.5La3Zr1.5Nb0.5O12 | 0.5871 | 9.695424975 | Halide | 10.1038/s41598-018-27851-x | 2018 | Original Dataset
La3Zr2Li7O12 | 8.682 | 290.5510355 | Oxide (Garnet) | 10.1039/c2dt31318a | 2012 | Original Dataset
La3Zr2Li7O12 | 5.478 | 247.7267397 | Oxide (Garnet) | 10.1039/c2dt31318a | 2012 | Original Dataset
La3Zr2Li7O12 | 2.407 | 203.9856592 | Oxide (Garnet) | 10.1039/c2dt31318a | 2012 | Original Dataset
La3Zr2Li7O12 | 0.5773 | 162.0280531 | Oxide (Garnet) | 10.1039/c2dt31318a | 2012 | Original Dataset
La3Zr2Li7O12 | 0.1931 | 127.439668 | Oxide (Garnet) | 10.1039/c2dt31318a | 2012 | Original Dataset
La3Zr2Li7O12 | 0.001606 | 22.06951047 | Oxide (Garnet) | 10.1039/c2dt31318a | 2012 | Original Dataset
La3Zr2Ga0.5Li5.5O12 | 20.2 | 290.5510355 | Oxide (Garnet) | 10.1039/c2dt31318a | 2012 | Original Dataset
La3Zr2Ga0.5Li5.5O12 | 14.57 | 248.7216405 | Oxide (Garnet) | 10.1039/c2dt31318a | 2012 | Original Dataset
La3Zr2Ga0.5Li5.5O12 | 11.75 | 203.9856592 | Oxide (Garnet) | 10.1039/c2dt31318a | 2012 | Original Dataset
La3Zr2Ga0.5Li5.5O12 | 7.172 | 167.7340607 | Oxide (Garnet) | 10.1039/c2dt31318a | 2012 | Original Dataset
La3Zr2Ga0.5Li5.5O12 | 1.845 | 127.439668 | Oxide (Garnet) | 10.1039/c2dt31318a | 2012 | Original Dataset
La3Zr2Ga0.5Li5.5O12 | 0.1016 | 22.06951047 | Oxide (Garnet) | 10.1039/c2dt31318a | 2012 | Original Dataset
Li3Y3Te2O12 | 1.558e-05 | 158.9218276 | Oxide (Garnet) | 10.1039/c4dt02861a | 2014 | Original Dataset
Li3Y3Te2O12 | 6.338e-06 | 138.5929077 | Oxide (Garnet) | 10.1039/c4dt02861a | 2014 | Original Dataset
Li3Y3Te2O12 | 2.131e-06 | 119.3054367 | Oxide (Garnet) | 10.1039/c4dt02861a | 2014 | Original Dataset
Li3Y3Te2O12 | 1.052e-06 | 99.53099252 | Oxide (Garnet) | 10.1039/c4dt02861a | 2014 | Original Dataset
Li5La3Ta2O12 | 0.03688 | 99.53099252 | Oxide (Garnet) | 10.1039/c4dt02861a | 2014 | Original Dataset
Li5La3Ta2O12 | 0.01585 | 79.03832214 | Oxide (Garnet) | 10.1039/c4dt02861a | 2014 | Original Dataset
Li5La3Ta2O12 | 0.003003 | 49.47123299 | Oxide (Garnet) | 10.1039/c4dt02861a | 2014 | Original Dataset
Li5La3Ta2O12 | 0.0009805 | 29.16665251 | Oxide (Garnet) | 10.1039/c4dt02861a | 2014 | Original Dataset
Li6La2BaTa2O12 | 0.1942 | 79.67080231 | Halide | 10.1039/c4dt02861a | 2014 | Original Dataset
Li6La2BaTa2O12 | 0.1012 | 59.48811966 | Halide | 10.1039/c4dt02861a | 2014 | Original Dataset
Li6La2BaTa2O12 | 0.06498 | 49.47123299 | Halide | 10.1039/c4dt02861a | 2014 | Original Dataset
Li6La2BaTa2O12 | 0.04318 | 29.16665251 | Halide | 10.1039/c4dt02861a | 2014 | Original Dataset
Li7La3Zr2O12 | 5.837 | 98.74652351 | Oxide (Garnet) | 10.1039/c4dt02861a | 2014 | Original Dataset
Li7La3Zr2O12 | 2.76 | 79.03832214 | Oxide (Garnet) | 10.1039/c4dt02861a | 2014 | Original Dataset
Li7La3Zr2O12 | 1.065 | 49.47123299 | Oxide (Garnet) | 10.1039/c4dt02861a | 2014 | Original Dataset
Li7La3Zr2O12 | 0.5792 | 32.03788892 | Oxide (Garnet) | 10.1039/c4dt02861a | 2014 | Original Dataset
Li7.5La2.5Sr0.5Zr2O12 | 1.112 | 98.74652351 | Oxide (Garnet) | 10.1039/c4dt02861a | 2014 | Original Dataset
Li7.5La2.5Sr0.5Zr2O12 | 0.4345 | 79.03832214 | Oxide (Garnet) | 10.1039/c4dt02861a | 2014 | Original Dataset
Li7.5La2.5Sr0.5Zr2O12 | 0.1936 | 49.47123299 | Oxide (Garnet) | 10.1039/c4dt02861a | 2014 | Original Dataset
Li7.5La2.5Sr0.5Zr2O12 | 0.1006 | 32.03788892 | Oxide (Garnet) | 10.1039/c4dt02861a | 2014 | Original Dataset
Li6.8La Zr1.8Ta0.2O12 | 0.002937 | 59.67078932 | Oxide (Garnet) | 10.1111/jace.13578 | 2015 | Original Dataset
Li6.8La Zr1.8Ta0.2O12 | 0.001785 | 49.49309221 | Oxide (Garnet) | 10.1111/jace.13578 | 2015 | Original Dataset
Li6.8La Zr1.8Ta0.2O12 | 0.001292 | 39.69412854 | Oxide (Garnet) | 10.1111/jace.13578 | 2015 | Original Dataset
Li6.8La Zr1.8Ta0.2O12 | 0.000688 | 29.95929515 | Oxide (Garnet) | 10.1111/jace.13578 | 2015 | Original Dataset
Li6.2La Zr1.2Ta0.8O12 | 0.0198 | 79.49536924 | Oxide (Garnet) | 10.1111/jace.13578 | 2015 | Original Dataset
Li6.2La Zr1.2Ta0.8O12 | 0.00792 | 59.9623688 | Oxide (Garnet) | 10.1111/jace.13578 | 2015 | Original Dataset
Li6.2La Zr1.2Ta0.8O12 | 0.002449 | 39.69412854 | Oxide (Garnet) | 10.1111/jace.13578 | 2015 | Original Dataset
Li6.2La Zr1.2Ta0.8O12 | 0.001305 | 29.74904678 | Oxide (Garnet) | 10.1111/jace.13578 | 2015 | Original Dataset
Li6.4La Zr1.4Ta0.6O12 | 1.034 | 79.49536924 | Oxide (Garnet) | 10.1111/jace.13578 | 2015 | Original Dataset
Li6.4La Zr1.4Ta0.6O12 | 0.4626 | 59.38082561 | Oxide (Garnet) | 10.1111/jace.13578 | 2015 | Original Dataset
Li6.4La Zr1.4Ta0.6O12 | 0.2122 | 39.69412854 | Oxide (Garnet) | 10.1111/jace.13578 | 2015 | Original Dataset
Li6.4La Zr1.4Ta0.6O12 | 0.1321 | 29.74904678 | Oxide (Garnet) | 10.1111/jace.13578 | 2015 | Original Dataset
Li6.6La Zr1.6Ta0.4O12 | 0.7579 | 79.2095759 | Oxide (Garnet) | 10.1111/jace.13578 | 2015 | Original Dataset
Li6.6La Zr1.6Ta0.4O12 | 0.371 | 59.38082561 | Oxide (Garnet) | 10.1111/jace.13578 | 2015 | Original Dataset
Li6.6La Zr1.6Ta0.4O12 | 0.1631 | 39.69412854 | Oxide (Garnet) | 10.1111/jace.13578 | 2015 | Original Dataset
Li6.6La Zr1.6Ta0.4O12 | 0.1061 | 29.26813541 | Oxide (Garnet) | 10.1111/jace.13578 | 2015 | Original Dataset
Li6La3SnSbO12 | 6.452 | 69.29698921 | Halide | 10.1149/2.009208jes | 2012 | Original Dataset
Li6La3SnSbO12 | 0.6393 | 49.892283 | Halide | 10.1149/2.009208jes | 2012 | Original Dataset
Li6La3SnSbO12 | 0.03858 | 29.83072437 | Halide | 10.1149/2.009208jes | 2012 | Original Dataset
Li6La3SnSbO12 | 0.00826 | 19.9040333 | Halide | 10.1149/2.009208jes | 2012 | Original Dataset
Li6La3SnNbO12 | 16.12 | 70.15402661 | Halide | 10.1149/2.009208jes | 2012 | Original Dataset
Li6La3SnNbO12 | 1.585 | 50.27363321 | Halide | 10.1149/2.009208jes | 2012 | Original Dataset
Li6La3SnNbO12 | 0.1106 | 30.16615553 | Halide | 10.1149/2.009208jes | 2012 | Original Dataset
Li6La3SnNbO12 | 0.02367 | 19.9040333 | Halide | 10.1149/2.009208jes | 2012 | Original Dataset
Li6La3SnTaO12 | 28.13 | 69.72438454 | Halide | 10.1149/2.009208jes | 2012 | Original Dataset
Li6La3SnTaO12 | 2.603 | 49.892283 | Halide | 10.1149/2.009208jes | 2012 | Original Dataset
Li6La3SnTaO12 | 0.1802 | 29.49695023 | Halide | 10.1149/2.009208jes | 2012 | Original Dataset
Li6La3SnTaO12 | 0.03858 | 19.59090381 | Halide | 10.1149/2.009208jes | 2012 | Original Dataset
Li3.67[Si0.67P0.33]S4 | 0.3846 | 44.99205043 | Sulfide | 10.1021/acs.chemmater.9b00657 | 2019 | Original Dataset
Li3.67[Si0.67P0.33]S4 | 0.3032 | 40.38761354 | Sulfide | 10.1021/acs.chemmater.9b00657 | 2019 | Original Dataset
Li3.67[Si0.67P0.33]S4 | 0.2303 | 35.438639 | Sulfide | 10.1021/acs.chemmater.9b00657 | 2019 | Original Dataset
Li3.67[Si0.67P0.33]S4 | 0.1868 | 29.62157096 | Sulfide | 10.1021/acs.chemmater.9b00657 | 2019 | Original Dataset
Li3.67[Si0.67P0.33]S4 | 0.1552 | 26.0657555 | Sulfide | 10.1021/acs.chemmater.9b00657 | 2019 | Original Dataset
Li3.5[Si0.5P0.5]S4 | 1.254 | 44.82007902 | Sulfide | 10.1021/acs.chemmater.9b00657 | 2019 | Original Dataset
Li3.5[Si0.5P0.5]S4 | 1.028 | 40.47709738 | Sulfide | 10.1021/acs.chemmater.9b00657 | 2019 | Original Dataset
Li3.5[Si0.5P0.5]S4 | 0.8138 | 34.95374469 | Sulfide | 10.1021/acs.chemmater.9b00657 | 2019 | Original Dataset
Li3.5[Si0.5P0.5]S4 | 0.6294 | 28.99857854 | Sulfide | 10.1021/acs.chemmater.9b00657 | 2019 | Original Dataset
Li3.5[Si0.5P0.5]S4 | 0.497 | 24.46993339 | Sulfide | 10.1021/acs.chemmater.9b00657 | 2019 | Original Dataset
Li3.25[Si0.25P0.75]S4 | 1.985 | 44.21359713 | Sulfide | 10.1021/acs.chemmater.9b00657 | 2019 | Original Dataset
Li3.25[Si0.25P0.75]S4 | 1.717 | 40.22058265 | Sulfide | 10.1021/acs.chemmater.9b00657 | 2019 | Original Dataset
Li3.25[Si0.25P0.75]S4 | 1.389 | 35.04015332 | Sulfide | 10.1021/acs.chemmater.9b00657 | 2019 | Original Dataset
Li3.25[Si0.25P0.75]S4 | 1.159 | 30.33000522 | Sulfide | 10.1021/acs.chemmater.9b00657 | 2019 | Original Dataset
Li3.25[Si0.25P0.75]S4 | 1.075 | 26.67670017 | Sulfide | 10.1021/acs.chemmater.9b00657 | 2019 | Original Dataset
Li3OBr | 0.05276 | 70.0951079 | Halide | 10.1063/1.4962437 | 2016 | Original Dataset
Li3OBr | 0.006669 | 49.88184771 | Halide | 10.1063/1.4962437 | 2016 | Original Dataset
Li3OBr | 0.00108 | 24.97746141 | Halide | 10.1063/1.4962437 | 2016 | Original Dataset
Li8SiN4 | 8.199 | 244.3947676 | Nitride | 10.1016/0167-2738(87)90119-6 | 1987 | Original Dataset
Li8SiN4 | 1.314 | 161.9826067 | Nitride | 10.1016/0167-2738(87)90119-6 | 1987 | Original Dataset
Li8SiN4 | 0.2909 | 111.4994113 | Nitride | 10.1016/0167-2738(87)90119-6 | 1987 | Original Dataset
Li8SiN4 | 0.05845 | 74.29540764 | Nitride | 10.1016/0167-2738(87)90119-6 | 1987 | Original Dataset
Li8SiN4 | 0.01311 | 40.91147439 | Nitride | 10.1016/0167-2738(87)90119-6 | 1987 | Original Dataset
Li8SiN4 | 0.002421 | 13.06966787 | Nitride | 10.1016/0167-2738(87)90119-6 | 1987 | Original Dataset
Li5SiN3 | 4.664 | 310.338444 | Nitride | 10.1016/0167-2738(87)90119-6 | 1987 | Original Dataset
Li5SiN3 | 1.485 | 245.409235 | Nitride | 10.1016/0167-2738(87)90119-6 | 1987 | Original Dataset
Li5SiN3 | 0.4012 | 196.0868332 | Nitride | 10.1016/0167-2738(87)90119-6 | 1987 | Original Dataset
Li5SiN3 | 0.1202 | 154.6373555 | Nitride | 10.1016/0167-2738(87)90119-6 | 1987 | Original Dataset
Li5SiN3 | 0.024 | 115.6222572 | Nitride | 10.1016/0167-2738(87)90119-6 | 1987 | Original Dataset
Li5SiN3 | 0.002213 | 64.52926548 | Nitride | 10.1016/0167-2738(87)90119-6 | 1987 | Original Dataset
Li5SiN3 | 0.0003471 | 39.74307192 | Nitride | 10.1016/0167-2738(87)90119-6 | 1987 | Original Dataset
LiPN2 | 0.01768 | 210.0958658 | Nitride | 10.1016/0167-2738(90)90432-Q | 1990 | Original Dataset
LiPN2 | 0.004916 | 173.2048432 | Nitride | 10.1016/0167-2738(90)90432-Q | 1990 | Original Dataset
LiPN2 | 0.001257 | 142.3152796 | Nitride | 10.1016/0167-2738(90)90432-Q | 1990 | Original Dataset
LiPN2 | 0.000299 | 113.4130678 | Nitride | 10.1016/0167-2738(90)90432-Q | 1990 | Original Dataset
Li7PN4 | 0.1047 | 181.197194 | Nitride | 10.1016/0167-2738(90)90432-Q | 1990 | Original Dataset
Li7PN4 | 0.03418 | 141.5451369 | Nitride | 10.1016/0167-2738(90)90432-Q | 1990 | Original Dataset
Li7PN4 | 0.007309 | 102.6118572 | Nitride | 10.1016/0167-2738(90)90432-Q | 1990 | Original Dataset
Li7PN4 | 0.001795 | 71.9465235 | Nitride | 10.1016/0167-2738(90)90432-Q | 1990 | Original Dataset
Li10GeP2S12 | 89.4 | 110.67117 | Sulfide | 10.1038/NMAT3066 | 2011 | Original Dataset
Li10GeP2S12 | 55.99 | 83.98392879 | Sulfide | 10.1038/NMAT3066 | 2011 | Original Dataset
Li10GeP2S12 | 33.46 | 64.57602314 | Sulfide | 10.1038/NMAT3066 | 2011 | Original Dataset
Li10GeP2S12 | 19.02 | 45.20981026 | Sulfide | 10.1038/NMAT3066 | 2011 | Original Dataset
Li10GeP2S12 | 11.33 | 27.04662879 | Sulfide | 10.1038/NMAT3066 | 2011 | Original Dataset
Li10GeP2S12 | 2.13 | -15.86431255 | Sulfide | 10.1038/NMAT3066 | 2011 | Original Dataset
Li10GeP2S12 | 0.7407 | -36.09835356 | Sulfide | 10.1038/NMAT3066 | 2011 | Original Dataset
Li10SiP2S12 | 3.043 | 119.8606978 | Sulfide | 10.1149/2.0501412jes | 2014 | Original Dataset
Li10SiP2S12 | 1.517 | 89.90679297 | Sulfide | 10.1149/2.0501412jes | 2014 | Original Dataset
Li10SiP2S12 | 0.571 | 59.58883994 | Sulfide | 10.1149/2.0501412jes | 2014 | Original Dataset
Li10SiP2S12 | 0.1433 | 29.48412745 | Sulfide | 10.1149/2.0501412jes | 2014 | Original Dataset
Li10GeP2S12 | 20.5 | 119.6769794 | Sulfide | 10.1149/2.0501412jes | 2014 | Original Dataset
Li10GeP2S12 | 12.01 | 89.90679297 | Sulfide | 10.1149/2.0501412jes | 2014 | Original Dataset
Li10GeP2S12 | 5.93 | 59.72175117 | Sulfide | 10.1149/2.0501412jes | 2014 | Original Dataset
Li10GeP2S12 | 2.361 | 29.79492764 | Sulfide | 10.1149/2.0501412jes | 2014 | Original Dataset
Li10SiP2S12 | 9.573 | 119.8606978 | Sulfide | 10.1149/2.0501412jes | 2014 | Original Dataset
Li10SiP2S12 | 5.244 | 89.61835789 | Sulfide | 10.1149/2.0501412jes | 2014 | Original Dataset
Li10SiP2S12 | 2.619 | 59.58883994 | Sulfide | 10.1149/2.0501412jes | 2014 | Original Dataset
Li10SiP2S12 | 0.8957 | 29.59315573 | Sulfide | 10.1149/2.0501412jes | 2014 | Original Dataset
Li10SiP2S12 | 13.07 | 119.491891 | Sulfide | 10.1149/2.0501412jes | 2014 | Original Dataset
Li10SiP2S12 | 7.93 | 89.74868957 | Sulfide | 10.1149/2.0501412jes | 2014 | Original Dataset
Li10SiP2S12 | 4.513 | 59.58883994 | Sulfide | 10.1149/2.0501412jes | 2014 | Original Dataset
Li10SiP2S12 | 2.294 | 29.48412745 | Sulfide | 10.1149/2.0501412jes | 2014 | Original Dataset
Li10GeP2S12 | 0.5676 | 119.6044656 | Sulfide | 10.1016/j.jpowsour.2012.11.130 | 2013 | Original Dataset
Li10GeP2S12 | 0.6795 | 86.96768646 | Sulfide | 10.1016/j.jpowsour.2012.11.130 | 2013 | Original Dataset
Li10GeP2S12 | 0.2812 | 70.38872368 | Sulfide | 10.1016/j.jpowsour.2012.11.130 | 2013 | Original Dataset
Li10GeP2S12 | 3.97 | 67.32653095 | Sulfide | 10.1016/j.jpowsour.2012.11.130 | 2013 | Original Dataset
Li10GeP2S12 | 0.2173 | 42.50457289 | Sulfide | 10.1016/j.jpowsour.2012.11.130 | 2013 | Original Dataset
Li7La2.75Ca0.25Zr1.75Nb0.25O12 | 0.7467 | 49.93925017 | Oxide (Other) | 10.1038/NMAT4821 | 2016 | Original Dataset
Li7La2.75Ca0.25Zr1.75Nb0.25O12 | 0.6274 | 44.96371293 | Oxide (Other) | 10.1038/NMAT4821 | 2016 | Original Dataset
Li7La2.75Ca0.25Zr1.75Nb0.25O12 | 0.4971 | 39.85472011 | Oxide (Other) | 10.1038/NMAT4821 | 2016 | Original Dataset
Li7La2.75Ca0.25Zr1.75Nb0.25O12 | 0.432 | 34.98317516 | Oxide (Other) | 10.1038/NMAT4821 | 2016 | Original Dataset
Li7La2.75Ca0.25Zr1.75Nb0.25O12 | 0.3228 | 29.98594131 | Oxide (Other) | 10.1038/NMAT4821 | 2016 | Original Dataset
Li7La2.75Ca0.25Zr1.75Nb0.25O12 | 0.2255 | 21.86048762 | Oxide (Other) | 10.1038/NMAT4821 | 2016 | Original Dataset
Li1.2Al0.2Ti1.8(PO4)3 | 81.66 | 237.6326211 | Oxide (NASICON) | 10.1016/j.jeurceramsoc.2014.11.023 | 2014 | Original Dataset
Li1.2Al0.2Ti1.8(PO4)3 | 16.08 | 118.8316239 | Oxide (NASICON) | 10.1016/j.jeurceramsoc.2014.11.023 | 2014 | Original Dataset
Li1.2Al0.2Ti1.8(PO4)3 | 8.7 | 89.623622 | Oxide (NASICON) | 10.1016/j.jeurceramsoc.2014.11.023 | 2014 | Original Dataset
Li1.2Al0.2Ti1.8(PO4)3 | 2.282 | 29.97307706 | Oxide (NASICON) | 10.1016/j.jeurceramsoc.2014.11.023 | 2014 | Original Dataset
Li1.4Al0.4Ti1.6(PO4)3 | 76.34 | 194.8307566 | Oxide (NASICON) | 10.1016/j.jeurceramsoc.2014.11.023 | 2014 | Original Dataset
Li1.4Al0.4Ti1.6(PO4)3 | 34.31 | 146.5560379 | Oxide (NASICON) | 10.1016/j.jeurceramsoc.2014.11.023 | 2014 | Original Dataset
Li1.4Al0.4Ti1.6(PO4)3 | 13.89 | 84.61127306 | Oxide (NASICON) | 10.1016/j.jeurceramsoc.2014.11.023 | 2014 | Original Dataset
Li1.4Al0.4Ti1.6(PO4)3 | 4.132 | 34.72419029 | Oxide (NASICON) | 10.1016/j.jeurceramsoc.2014.11.023 | 2014 | Original Dataset
Li1.2Al0.2Ge1.8(PO4)3 | 0.2874 | 38.42889489 | Oxide (NASICON) | 10.1016/j.jeurceramsoc.2014.11.023 | 2014 | Original Dataset
Li1.2Al0.2Ge1.8(PO4)3 | 0.1792 | 21.96409111 | Oxide (NASICON) | 10.1016/j.jeurceramsoc.2014.11.023 | 2014 | Original Dataset
Li1.2Al0.2Ge1.8(PO4)3 | 0.06801 | -4.735417573 | Oxide (NASICON) | 10.1016/j.jeurceramsoc.2014.11.023 | 2014 | Original Dataset
Li1.2Al0.2Ge1.8(PO4)3 | 0.007195 | -48.99204934 | Oxide (NASICON) | 10.1016/j.jeurceramsoc.2014.11.023 | 2014 | Original Dataset
Li1.2Al0.2Ge1.8(PO4)3 | 0.0001424 | -75.30649421 | Oxide (NASICON) | 10.1016/j.jeurceramsoc.2014.11.023 | 2014 | Original Dataset
Li1.5Al0.5Ge1.5(PO4)3 | 11.73 | 221.6594489 | Oxide (NASICON) | 10.1016/j.jeurceramsoc.2014.11.023 | 2014 | Original Dataset
Li1.5Al0.5Ge1.5(PO4)3 | 1.926 | 116.9523238 | Oxide (NASICON) | 10.1016/j.jeurceramsoc.2014.11.023 | 2014 | Original Dataset
Li1.5Al0.5Ge1.5(PO4)3 | 0.399 | 55.69676727 | Oxide (NASICON) | 10.1016/j.jeurceramsoc.2014.11.023 | 2014 | Original Dataset
Li1.5Al0.5Ge1.5(PO4)3 | 0.04153 | 5.916133092 | Oxide (NASICON) | 10.1016/j.jeurceramsoc.2014.11.023 | 2014 | Original Dataset
Li1.5Al0.5Ge1.5(PO4)3 | 0.001798 | -43.66377376 | Oxide (NASICON) | 10.1016/j.jeurceramsoc.2014.11.023 | 2014 | Original Dataset
Li1.5Al0.5Ge1.5(PO4)3 | 0.1788 | 20.34871007 | Oxide (NASICON) | 10.1021/cm5013872 | 2014 | Original Dataset
Li1.5Al0.5Ge1.5(PO4)3 | 0.0882 | 4.738161131 | Oxide (NASICON) | 10.1021/cm5013872 | 2014 | Original Dataset
Li1.5Al0.5Ge1.5(PO4)3 | 0.05462 | -5.651591616 | Oxide (NASICON) | 10.1021/cm5013872 | 2014 | Original Dataset
Li1.5Al0.5Ge1.5(PO4)3 | 0.02575 | -15.67949325 | Oxide (NASICON) | 10.1021/cm5013872 | 2014 | Original Dataset
Li1.5Al0.5Ge1.5(PO4)3 | 0.01328 | -25.149504 | Oxide (NASICON) | 10.1021/cm5013872 | 2014 | Original Dataset
Li1.5Al0.5Ge0.75Sn0.75(PO4)3 | 0.1278 | 20.58320213 | Sulfide | 10.1021/cm5013872 | 2014 | Original Dataset
Li1.5Al0.5Ge0.75Sn0.75(PO4)3 | 0.1055 | 15.02945511 | Sulfide | 10.1021/cm5013872 | 2014 | Original Dataset
Li1.5Al0.5Ge0.75Sn0.75(PO4)3 | 0.05422 | 5.399204324 | Sulfide | 10.1021/cm5013872 | 2014 | Original Dataset
Li1.5Al0.5Ge0.75Sn0.75(PO4)3 | 0.02968 | -5.234489835 | Sulfide | 10.1021/cm5013872 | 2014 | Original Dataset
Li1.5Al0.5Ge0.75Sn0.75(PO4)3 | 0.01972 | -9.889572254 | Sulfide | 10.1021/cm5013872 | 2014 | Original Dataset
LiGe2(PO4)3 | 0.004666 | 100.0428138 | Oxide (NASICON) | 10.1021/cm5013872 | 2014 | Original Dataset
LiGe2(PO4)3 | 0.0002023 | 20.81806919 | Oxide (NASICON) | 10.1021/cm5013872 | 2014 | Original Dataset
LiGe2(PO4)3 | 0.0001921 | 17.89455892 | Oxide (NASICON) | 10.1021/cm5013872 | 2014 | Original Dataset
LiGe2(PO4)3 | 0.0001712 | 15.25552124 | Oxide (NASICON) | 10.1021/cm5013872 | 2014 | Original Dataset
LiGe2(PO4)3 | 0.0001324 | 10.58462868 | Oxide (NASICON) | 10.1021/cm5013872 | 2014 | Original Dataset
LiGeSn(PO4)3 | 0.003025 | 102.820945 | Sulfide | 10.1021/cm5013872 | 2014 | Original Dataset
LiGeSn(PO4)3 | 0.0004373 | 74.83222507 | Sulfide | 10.1021/cm5013872 | 2014 | Original Dataset
LiGeSn(PO4)3 | 0.0002933 | 67.06474355 | Sulfide | 10.1021/cm5013872 | 2014 | Original Dataset
LiGeSn(PO4)3 | 0.0001597 | 55.89478299 | Sulfide | 10.1021/cm5013872 | 2014 | Original Dataset
LiGeSn(PO4)3 | 3.391e-05 | 35.3234574 | Sulfide | 10.1021/cm5013872 | 2014 | Original Dataset
LiTi2(PO4)3 | 0.02734 | 86.24162186 | Oxide (NASICON) | 10.1016/j.ssi.2016.11.020 | 2017 | Original Dataset
LiTi2(PO4)3 | 0.02509 | 77.56475667 | Oxide (NASICON) | 10.1016/j.ssi.2016.11.020 | 2017 | Original Dataset
LiTi2(PO4)3 | 0.02217 | 69.56339907 | Oxide (NASICON) | 10.1016/j.ssi.2016.11.020 | 2017 | Original Dataset
LiTi2(PO4)3 | 0.02133 | 61.66432871 | Oxide (NASICON) | 10.1016/j.ssi.2016.11.020 | 2017 | Original Dataset
LiTi2(PO4)3 | 0.14 | 86.53505976 | Oxide (NASICON) | 10.1016/j.ssi.2016.11.020 | 2017 | Original Dataset
LiTi2(PO4)3 | 0.1209 | 77.56475667 | Oxide (NASICON) | 10.1016/j.ssi.2016.11.020 | 2017 | Original Dataset
LiTi2(PO4)3 | 0.1068 | 69.56339907 | Oxide (NASICON) | 10.1016/j.ssi.2016.11.020 | 2017 | Original Dataset
LiTi2(PO4)3 | 0.09208 | 61.41117284 | Oxide (NASICON) | 10.1016/j.ssi.2016.11.020 | 2017 | Original Dataset
LiTi2(PO4)3 | 0.2048 | 86.67095309 | Oxide (NASICON) | 10.1016/j.ssi.2016.11.020 | 2017 | Original Dataset
LiTi2(PO4)3 | 0.1769 | 77.56475667 | Oxide (NASICON) | 10.1016/j.ssi.2016.11.020 | 2017 | Original Dataset
LiTi2(PO4)3 | 0.1524 | 69.56339907 | Oxide (NASICON) | 10.1016/j.ssi.2016.11.020 | 2017 | Original Dataset
LiTi2(PO4)3 | 0.1283 | 61.66432871 | Oxide (NASICON) | 10.1016/j.ssi.2016.11.020 | 2017 | Original Dataset
Li1.3Al0.3Ti1.7(PO4)3 | 0.1217 | 77.82571248 | Oxide (NASICON) | 10.1016/j.ssi.2016.11.020 | 2017 | Original Dataset
Li1.3Al0.3Ti1.7(PO4)3 | 0.1081 | 69.64916083 | Oxide (NASICON) | 10.1016/j.ssi.2016.11.020 | 2017 | Original Dataset
Li1.3Al0.3Ti1.7(PO4)3 | 0.09922 | 61.83031991 | Oxide (NASICON) | 10.1016/j.ssi.2016.11.020 | 2017 | Original Dataset
Li1.3Al0.3Ti1.7(PO4)3 | 0.09535 | 53.70827099 | Oxide (NASICON) | 10.1016/j.ssi.2016.11.020 | 2017 | Original Dataset
Li1.3Al0.3Ti1.7(PO4)3 | 0.4432 | 77.58689822 | Oxide (NASICON) | 10.1016/j.ssi.2016.11.020 | 2017 | Original Dataset
Li1.3Al0.3Ti1.7(PO4)3 | 0.3819 | 69.76318467 | Oxide (NASICON) | 10.1016/j.ssi.2016.11.020 | 2017 | Original Dataset
Li1.3Al0.3Ti1.7(PO4)3 | 0.3498 | 61.7215098 | Oxide (NASICON) | 10.1016/j.ssi.2016.11.020 | 2017 | Original Dataset
Li1.3Al0.3Ti1.7(PO4)3 | 0.2968 | 53.70827099 | Oxide (NASICON) | 10.1016/j.ssi.2016.11.020 | 2017 | Original Dataset
Li1.3Al0.3Ti1.7(PO4)3 | 1.379 | 77.70626471 | Oxide (NASICON) | 10.1016/j.ssi.2016.11.020 | 2017 | Original Dataset
Li1.3Al0.3Ti1.7(PO4)3 | 1.186 | 69.76318467 | Oxide (NASICON) | 10.1016/j.ssi.2016.11.020 | 2017 | Original Dataset
Li1.3Al0.3Ti1.7(PO4)3 | 1.055 | 61.7215098 | Oxide (NASICON) | 10.1016/j.ssi.2016.11.020 | 2017 | Original Dataset
Li1.3Al0.3Ti1.7(PO4)3 | 0.9082 | 53.70827099 | Oxide (NASICON) | 10.1016/j.ssi.2016.11.020 | 2017 | Original Dataset
Li1.30Al0.50Nb0.20Ti1.30(PO4)3 | 2.505 | 59.96902676 | Oxide (NASICON) | 10.1016/j.ssi.2016.09.025 | 2016 | Original Dataset
Li1.30Al0.50Nb0.20Ti1.30(PO4)3 | 1.78 | 49.86097914 | Oxide (NASICON) | 10.1016/j.ssi.2016.09.025 | 2016 | Original Dataset
Li1.30Al0.50Nb0.20Ti1.30(PO4)3 | 1.282 | 39.87333589 | Oxide (NASICON) | 10.1016/j.ssi.2016.09.025 | 2016 | Original Dataset
Li1.30Al0.50Nb0.20Ti1.30(PO4)3 | 0.8765 | 28.91826139 | Oxide (NASICON) | 10.1016/j.ssi.2016.09.025 | 2016 | Original Dataset
Li1.30Al0.50Nb0.20Ti1.30(PO4)3 | 0.7512 | 24.84508904 | Oxide (NASICON) | 10.1016/j.ssi.2016.09.025 | 2016 | Original Dataset
Li1.30Al0.50Nb0.20Ti1.30(PO4)3 | 0.6109 | 19.93237666 | Oxide (NASICON) | 10.1016/j.ssi.2016.09.025 | 2016 | Original Dataset
Li1.3Al0.3Ti1.7(PO4)3 | 0.001462 | 59.89136707 | Oxide (NASICON) | 10.1016/j.ceramint.2023.08.333 | 2023 | Original Dataset
Li1.3Al0.3Ti1.7(PO4)3 | 0.00137 | 55.74976451 | Oxide (NASICON) | 10.1016/j.ceramint.2023.08.333 | 2023 | Original Dataset
Li1.3Al0.3Ti1.7(PO4)3 | 0.0007998 | 49.85889243 | Oxide (NASICON) | 10.1016/j.ceramint.2023.08.333 | 2023 | Original Dataset
Li1.3Al0.3Ti1.7(PO4)3 | 0.0004464 | 40.04980582 | Oxide (NASICON) | 10.1016/j.ceramint.2023.08.333 | 2023 | Original Dataset
Li1.3Al0.3Ti1.7(PO4)3 | 0.02068 | 53.88357654 | Oxide (NASICON) | 10.1016/j.ceramint.2023.08.333 | 2023 | Original Dataset
Li1.3Al0.3Ti1.7(PO4)3 | 0.01675 | 46.91862271 | Oxide (NASICON) | 10.1016/j.ceramint.2023.08.333 | 2023 | Original Dataset
Li1.3Al0.3Ti1.7(PO4)3 | 0.01344 | 43.83232824 | Oxide (NASICON) | 10.1016/j.ceramint.2023.08.333 | 2023 | Original Dataset
Li1.3Al0.3Ti1.7(PO4)3 | 0.01086 | 38.74375651 | Oxide (NASICON) | 10.1016/j.ceramint.2023.08.333 | 2023 | Original Dataset
Li1.3Al0.3Ti1.7(PO4)3 | 0.06353 | 50.87097064 | Oxide (NASICON) | 10.1016/j.ceramint.2023.08.333 | 2023 | Original Dataset
Li1.3Al0.3Ti1.7(PO4)3 | 0.04714 | 41.73228126 | Oxide (NASICON) | 10.1016/j.ceramint.2023.08.333 | 2023 | Original Dataset
Li1.3Al0.3Ti1.7(PO4)3 | 0.03343 | 35.27017932 | Oxide (NASICON) | 10.1016/j.ceramint.2023.08.333 | 2023 | Original Dataset
Li1.3Al0.3Ti1.7(PO4)3 | 0.03005 | 32.74833163 | Oxide (NASICON) | 10.1016/j.ceramint.2023.08.333 | 2023 | Original Dataset
Li5.4PS4.4Cl1.4I0.2 | 6.364 | 80.10952564 | Sulfide | 10.1016/j.jechem.2024.08.028 | 2024 | Original Dataset
Li5.4PS4.4Cl1.4I0.2 | 3.884 | 60.35342008 | Sulfide | 10.1016/j.jechem.2024.08.028 | 2024 | Original Dataset
Li5.4PS4.4Cl1.4I0.2 | 2.084 | 40.24218839 | Sulfide | 10.1016/j.jechem.2024.08.028 | 2024 | Original Dataset
Li5.4PS4.4Cl1.4I0.2 | 0.9068 | 20.27206417 | Sulfide | 10.1016/j.jechem.2024.08.028 | 2024 | Original Dataset
Li5.4PS4.4Cl1.4I0.2 | 0.3619 | -0.109475325 | Sulfide | 10.1016/j.jechem.2024.08.028 | 2024 | Original Dataset
Li5.4PS4.4Cl1.4I0.2 | 0.2003 | -20.00210594 | Sulfide | 10.1016/j.jechem.2024.08.028 | 2024 | Original Dataset
Li5.4PS4.4Cl1.3I0.3 | 46.59 | 80.10952564 | Sulfide | 10.1016/j.jechem.2024.08.028 | 2024 | Original Dataset
Li5.4PS4.4Cl1.3I0.3 | 30.53 | 60.54149554 | Sulfide | 10.1016/j.jechem.2024.08.028 | 2024 | Original Dataset
Li5.4PS4.4Cl1.3I0.3 | 17.35 | 40.40727594 | Sulfide | 10.1016/j.jechem.2024.08.028 | 2024 | Original Dataset
Li5.4PS4.4Cl1.3I0.3 | 7.638 | 20.10685195 | Sulfide | 10.1016/j.jechem.2024.08.028 | 2024 | Original Dataset
Li5.4PS4.4Cl1.3I0.3 | 2.968 | 0.410388456 | Sulfide | 10.1016/j.jechem.2024.08.028 | 2024 | Original Dataset
Li5.4PS4.4Cl1.3I0.3 | 1.529 | -20.00210594 | Sulfide | 10.1016/j.jechem.2024.08.028 | 2024 | Original Dataset
Li5.4PS4.4Cl1.5I0.5 | 52.89 | 79.8987525 | Sulfide | 10.1016/j.jechem.2024.08.028 | 2024 | Original Dataset
Li5.4PS4.4Cl1.5I0.5 | 35.12 | 60.75542463 | Sulfide | 10.1016/j.jechem.2024.08.028 | 2024 | Original Dataset
Li5.4PS4.4Cl1.5I0.5 | 20.27 | 40.24218839 | Sulfide | 10.1016/j.jechem.2024.08.028 | 2024 | Original Dataset
Li5.4PS4.4Cl1.5I0.5 | 9.583 | 20.10685195 | Sulfide | 10.1016/j.jechem.2024.08.028 | 2024 | Original Dataset
Li5.4PS4.4Cl1.5I0.5 | 3.421 | 0.159172802 | Sulfide | 10.1016/j.jechem.2024.08.028 | 2024 | Original Dataset
Li5.4PS4.4Cl1.5I0.5 | 1.864 | -19.77119362 | Sulfide | 10.1016/j.jechem.2024.08.028 | 2024 | Original Dataset
Li5.4PS4.4Cl1.4I0.2 | 62.63 | 80.10952564 | Sulfide | 10.1016/j.jechem.2024.08.028 | 2024 | Original Dataset
Li5.4PS4.4Cl1.4I0.2 | 45.27 | 60.1666675 | Sulfide | 10.1016/j.jechem.2024.08.028 | 2024 | Original Dataset
Li5.4PS4.4Cl1.4I0.2 | 23.64 | 40.05372963 | Sulfide | 10.1016/j.jechem.2024.08.028 | 2024 | Original Dataset
Li5.4PS4.4Cl1.4I0.2 | 11.2 | 20.27206417 | Sulfide | 10.1016/j.jechem.2024.08.028 | 2024 | Original Dataset
Li5.4PS4.4Cl1.4I0.2 | 4.409 | 0.284722929 | Sulfide | 10.1016/j.jechem.2024.08.028 | 2024 | Original Dataset
Li5.4PS4.4Cl1.4I0.2 | 2.334 | -19.89439925 | Sulfide | 10.1016/j.jechem.2024.08.028 | 2024 | Original Dataset
Li5.4PS4.4Cl1.6 | 59.24 | 79.24185975 | Sulfide | 10.1016/j.jechem.2024.08.028 | 2024 | Original Dataset
Li5.4PS4.4Cl1.6 | 41.6 | 60.35342008 | Sulfide | 10.1016/j.jechem.2024.08.028 | 2024 | Original Dataset
Li5.4PS4.4Cl1.6 | 24.01 | 39.53565711 | Sulfide | 10.1016/j.jechem.2024.08.028 | 2024 | Original Dataset
Li5.4PS4.4Cl1.6 | 10.43 | 19.9624438 | Sulfide | 10.1016/j.jechem.2024.08.028 | 2024 | Original Dataset
Li5.4PS4.4Cl1.6 | 3.884 | -0.109475325 | Sulfide | 10.1016/j.jechem.2024.08.028 | 2024 | Original Dataset
Li5.4PS4.4Cl1.6 | 1.664 | -20.23259777 | Sulfide | 10.1016/j.jechem.2024.08.028 | 2024 | Original Dataset
Li6PS5Cl | 6.327 | 75.33846922 | Sulfide | 10.3390/nano12244355 | 2022 | Original Dataset
Li6PS5Cl | 4.973 | 60.00088001 | Sulfide | 10.3390/nano12244355 | 2022 | Original Dataset
Li6PS5Cl | 3.494 | 44.90277713 | Sulfide | 10.3390/nano12244355 | 2022 | Original Dataset
Li6PS5Cl | 2.696 | 26.0320897 | Sulfide | 10.3390/nano12244355 | 2022 | Original Dataset
Li5.7PS4.7Cl1.3 | 13.21 | 75.53134391 | Sulfide | 10.3390/nano12244355 | 2022 | Original Dataset
Li57PS4.7Cl1.3 | 10.01 | 59.62213537 | Sulfide | 10.3390/nano12244355 | 2022 | Original Dataset
Li5.7PS4.7Cl1.3 | 6.992 | 44.74142859 | Sulfide | 10.3390/nano12244355 | 2022 | Original Dataset
Li5.7PS4.7Cl1.3 | 5.001 | 29.99978581 | Sulfide | 10.3390/nano12244355 | 2022 | Original Dataset
Li5.5PS4.5Cl1.5 | 16.22 | 74.92513132 | Sulfide | 10.3390/nano12244355 | 2022 | Original Dataset
Li5.5PS4.5Cl1.5 | 11.6 | 59.62213537 | Sulfide | 10.3390/nano12244355 | 2022 | Original Dataset
Li5.5PS4.5Cl1.5 | 9.958 | 44.58023869 | Sulfide | 10.3390/nano12244355 | 2022 | Original Dataset
Li5.5PS4.5Cl1.5 | 6.953 | 29.99978581 | Sulfide | 10.3390/nano12244355 | 2022 | Original Dataset
Li5.3PS4.3Cl1.7 | 9.895 | 75.11756138 | Sulfide | 10.3390/nano12244355 | 2022 | Original Dataset
Li5.3PS4.3Cl1.7 | 7.777 | 59.82434209 | Sulfide | 10.3390/nano12244355 | 2022 | Original Dataset
Li5.3PS4.3Cl1.7 | 5.365 | 44.90277713 | Sulfide | 10.3390/nano12244355 | 2022 | Original Dataset
Li5.3PS4.3Cl1.7 | 3.884 | 29.99978581 | Sulfide | 10.3390/nano12244355 | 2022 | Original Dataset
Li3PS4 | 0.5327 | 29.92994 | Sulfide | 10.1007/s11581-024-05653-8 | 2023 | Original Dataset
Li3PS4 | 0.4477 | 24.7411 | Sulfide | 10.1007/s11581-024-05653-8 | 2023 | Original Dataset
Li3PS4 | 0.3849 | 19.68587 | Sulfide | 10.1007/s11581-024-05653-8 | 2023 | Original Dataset
Li3PS4 | 0.3201 | 14.76426 | Sulfide | 10.1007/s11581-024-05653-8 | 2023 | Original Dataset
Li3PS4 | 0.2786 | 9.86492 | Sulfide | 10.1007/s11581-024-05653-8 | 2023 | Original Dataset
Li3.02P0.98Ge0.02S3.96O0.04 | 2.493 | 30.08583 | Sulfide | 10.1007/s11581-024-05653-8 | 2023 | Original Dataset
Li3.02P0.98Ge0.02S3.96O0.04 | 2.121 | 24.7411 | Sulfide | 10.1007/s11581-024-05653-8 | 2023 | Original Dataset
Li3.02P0.98Ge0.02S3.96O0.04 | 1.761 | 19.81949 | Sulfide | 10.1007/s11581-024-05653-8 | 2023 | Original Dataset
Li3.02P0.98Ge0.02S3.96O0.04 | 1.551 | 14.76426 | Sulfide | 10.1007/s11581-024-05653-8 | 2023 | Original Dataset
Li3.02P0.98Ge0.02S3.96O0.04 | 1.301 | 9.70903 | Sulfide | 10.1007/s11581-024-05653-8 | 2023 | Original Dataset
Li3.06P0.94Ge0.06S3.88O0.12 | 4.206 | 29.79632 | Sulfide | 10.1007/s11581-024-05653-8 | 2023 | Original Dataset
Li3.06P0.94Ge0.06S3.88O0.12 | 3.45 | 25.0306 | Sulfide | 10.1007/s11581-024-05653-8 | 2023 | Original Dataset
Li3.06P0.94Ge0.06S3.88O0.12 | 2.935 | 19.81949 | Sulfide | 10.1007/s11581-024-05653-8 | 2023 | Original Dataset
Li3.06P0.94Ge0.06S3.88O0.12 | 2.407 | 14.92015 | Sulfide | 10.1007/s11581-024-05653-8 | 2023 | Original Dataset
Li3.06P0.94Ge0.06S3.88O0.12 | 2.121 | 9.57542 | Sulfide | 10.1007/s11581-024-05653-8 | 2023 | Original Dataset
Li3.04P0.96Ge0.04S3.92O0.08 | 1.532 | 29.79632 | Sulfide | 10.1007/s11581-024-05653-8 | 2023 | Original Dataset
Li3.04P0.96Ge0.04S3.92O0.08 | 1.257 | 24.58521 | Sulfide | 10.1007/s11581-024-05653-8 | 2023 | Original Dataset
Li3.04P0.96Ge0.04S3.92O0.08 | 1.056 | 19.52998 | Sulfide | 10.1007/s11581-024-05653-8 | 2023 | Original Dataset
Li3.04P0.96Ge0.04S3.92O0.08 | 0.9082 | 14.76426 | Sulfide | 10.1007/s11581-024-05653-8 | 2023 | Original Dataset
Li3.04P0.96Ge0.04S3.92O0.08 | 0.7903 | 9.57542 | Sulfide | 10.1007/s11581-024-05653-8 | 2023 | Original Dataset
Li3.08P0.92Ge0.08S3.84O0.16 | 0.7207 | 29.64044 | Sulfide | 10.1007/s11581-024-05653-8 | 2023 | Original Dataset
Li3.08P0.92Ge0.08S3.84O0.16 | 0.571 | 24.58521 | Sulfide | 10.1007/s11581-024-05653-8 | 2023 | Original Dataset
Li3.08P0.92Ge0.08S3.84O0.16 | 0.4918 | 19.81949 | Sulfide | 10.1007/s11581-024-05653-8 | 2023 | Original Dataset
Li3.08P0.92Ge0.08S3.84O0.16 | 0.4377 | 14.63064 | Sulfide | 10.1007/s11581-024-05653-8 | 2023 | Original Dataset
Li3.08P0.92Ge0.08S3.84O0.16 | 0.3553 | 9.41953 | Sulfide | 10.1007/s11581-024-05653-8 | 2023 | Original Dataset
Li6Hf2O7 | 13.62 | 323.7188261 | Oxide (Other) | 10.1149/2.06011701jes | 2016 | Original Dataset
Li6Hf2O7 | 1.499 | 274.5671151 | Oxide (Other) | 10.1149/2.06011701jes | 2016 | Original Dataset
Li6Hf2O7 | 0.1529 | 223.5148952 | Oxide (Other) | 10.1149/2.06011701jes | 2016 | Original Dataset
Li6Hf2O7 | 0.0183 | 174.0471916 | Oxide (Other) | 10.1149/2.06011701jes | 2016 | Original Dataset
Li6.05Hf1.95In0.05O7 | 0.5674 | 273.3070457 | Oxide (Other) | 10.1149/2.06011701jes | 2016 | Original Dataset
Li6.05Hf1.95In0.05O7 | 0.1288 | 224.0013229 | Oxide (Other) | 10.1149/2.06011701jes | 2016 | Original Dataset
Li6.05Hf1.95In0.05O7 | 0.02045 | 173.2626281 | Oxide (Other) | 10.1149/2.06011701jes | 2016 | Original Dataset
Li6.05Hf1.95In0.05O7 | 0.002082 | 123.9353932 | Oxide (Other) | 10.1149/2.06011701jes | 2016 | Original Dataset
Li6.10Hf1.90In0.10O7 | 1.788 | 273.3070457 | Oxide (Other) | 10.1149/2.06011701jes | 2016 | Original Dataset
Li6.10Hf1.90In0.10O7 | 0.5985 | 224.0013229 | Oxide (Other) | 10.1149/2.06011701jes | 2016 | Original Dataset
Li6.10Hf1.90In0.10O7 | 0.09065 | 174.4956079 | Oxide (Other) | 10.1149/2.06011701jes | 2016 | Original Dataset
Li6.10Hf1.90In0.10O7 | 0.006698 | 123.9353932 | Oxide (Other) | 10.1149/2.06011701jes | 2016 | Original Dataset
Li6.15Hf1.85In0.15O7 | 1.947 | 273.3070457 | Oxide (Other) | 10.1149/2.06011701jes | 2016 | Original Dataset
Li6.15Hf1.85In0.15O7 | 0.6961 | 223.5148952 | Oxide (Other) | 10.1149/2.06011701jes | 2016 | Original Dataset
Li6.15Hf1.85In0.15O7 | 0.1313 | 173.2626281 | Oxide (Other) | 10.1149/2.06011701jes | 2016 | Original Dataset
Li6.15Hf1.85In0.15O7 | 0.009267 | 123.5809371 | Oxide (Other) | 10.1149/2.06011701jes | 2016 | Original Dataset
Li6Hf2O7 | 1.671 | 274.3571997 | Oxide (Other) | 10.1149/2.06011701jes | 2016 | Original Dataset
Li6Hf2O7 | 0.1422 | 222.287025 | Oxide (Other) | 10.1149/2.06011701jes | 2016 | Original Dataset
Li6Hf2O7 | 0.017 | 172.2942192 | Oxide (Other) | 10.1149/2.06011701jes | 2016 | Original Dataset
Li6Hf2O7 | 0.00119 | 121.9304581 | Oxide (Other) | 10.1149/2.06011701jes | 2016 | Original Dataset
Li6.05Hf1.95Y0.05O7 | 0.2383 | 223.1500829 | Oxide (Other) | 10.1149/2.06011701jes | 2016 | Original Dataset
Li6.05Hf1.95Y0.05O7 | 0.03025 | 173.6915009 | Oxide (Other) | 10.1149/2.06011701jes | 2016 | Original Dataset
Li6.05Hf1.95Y0.05O7 | 0.002321 | 123.5809371 | Oxide (Other) | 10.1149/2.06011701jes | 2016 | Original Dataset
Li6.05Hf1.95Y0.05O7 | 1.053e-05 | 23.70922935 | Oxide (Other) | 10.1149/2.06011701jes | 2016 | Original Dataset
Li6.10Hf1.90Y0.10O7 | 0.9114 | 224.0161529 | Oxide (Other) | 10.1149/2.06011701jes | 2016 | Original Dataset
Li6.10Hf1.90Y0.10O7 | 0.2344 | 172.991766 | Oxide (Other) | 10.1149/2.06011701jes | 2016 | Original Dataset
Li6.10Hf1.90Y0.10O7 | 0.07325 | 123.0292473 | Oxide (Other) | 10.1149/2.06011701jes | 2016 | Original Dataset
Li6.10Hf1.90Y0.10O7 | 0.002219 | 22.78503634 | Oxide (Other) | 10.1149/2.06011701jes | 2016 | Original Dataset
Li6PS5Cl | 4.7 | 39.98017448 | Sulfide | 10.1016/j.jallcom.2023.172334 | 2023 | Original Dataset
Li6PS5Cl | 3.57 | 34.70807743 | Sulfide | 10.1016/j.jallcom.2023.172334 | 2023 | Original Dataset
Li6PS5Cl | 2.701 | 30.03281317 | Sulfide | 10.1016/j.jallcom.2023.172334 | 2023 | Original Dataset
Li6PS5Cl | 1.984 | 24.87439628 | Sulfide | 10.1016/j.jallcom.2023.172334 | 2023 | Original Dataset
Li2.1Zr0.9La0.1Cl6 | 2.68 | 71.54327469 | Halide | 10.1007/s11664-024-11446-6 | 2024 | Original Dataset
Li2.1Zr0.9La0.1Cl6 | 2.116 | 60.01009009 | Halide | 10.1007/s11664-024-11446-6 | 2024 | Original Dataset
Li2.1Zr0.9La0.1Cl6 | 1.638 | 49.5274484 | Halide | 10.1007/s11664-024-11446-6 | 2024 | Original Dataset
Li2.1Zr0.9La0.1Cl6 | 1.141 | 39.45745881 | Halide | 10.1007/s11664-024-11446-6 | 2024 | Original Dataset
Li2.1Zr0.9La0.1Cl6 | 0.8249 | 29.83072437 | Halide | 10.1007/s11664-024-11446-6 | 2024 | Original Dataset
Li2.15Zr0.85La0.15Cl6 | 2.552 | 71.61576614 | Halide | 10.1007/s11664-024-11446-6 | 2024 | Original Dataset
Li2.15Zr0.85La0.15Cl6 | 2.004 | 60.14444898 | Halide | 10.1007/s11664-024-11446-6 | 2024 | Original Dataset
Li2.15Zr0.85La0.15Cl6 | 1.422 | 49.33805988 | Halide | 10.1007/s11664-024-11446-6 | 2024 | Original Dataset
Li2.15Zr0.85La0.15Cl6 | 1.02 | 39.2211469 | Halide | 10.1007/s11664-024-11446-6 | 2024 | Original Dataset
Li2.15Zr0.85La0.15Cl6 | 0.7687 | 29.88581277 | Halide | 10.1007/s11664-024-11446-6 | 2024 | Original Dataset
Li2.05Zr0.95La0.05Cl6 | 2.477 | 71.54327469 | Halide | 10.1007/s11664-024-11446-6 | 2024 | Original Dataset
Li2.05Zr0.95La0.05Cl6 | 1.807 | 60.20000083 | Halide | 10.1007/s11664-024-11446-6 | 2024 | Original Dataset
Li2.05Zr0.95La0.05Cl6 | 1.365 | 49.46498805 | Halide | 10.1007/s11664-024-11446-6 | 2024 | Original Dataset
Li2.05Zr0.95La0.05Cl6 | 0.9768 | 39.10312487 | Halide | 10.1007/s11664-024-11446-6 | 2024 | Original Dataset
Li2.05Zr0.95La0.05Cl6 | 0.7123 | 29.77473835 | Halide | 10.1007/s11664-024-11446-6 | 2024 | Original Dataset
Li2.20Zr0.80La0.20Cl6 | 2.346 | 71.61576614 | Halide | 10.1007/s11664-024-11446-6 | 2024 | Original Dataset
Li2.20Zr0.80La0.20Cl6 | 1.821 | 60.14444898 | Halide | 10.1007/s11664-024-11446-6 | 2024 | Original Dataset
Li2.20Zr0.80La0.20Cl6 | 1.31 | 49.5274484 | Halide | 10.1007/s11664-024-11446-6 | 2024 | Original Dataset
Li2.20Zr0.80La0.20Cl6 | 0.9102 | 39.45745881 | Halide | 10.1007/s11664-024-11446-6 | 2024 | Original Dataset
Li2.20Zr0.80La0.20Cl6 | 0.6674 | 29.88581277 | Halide | 10.1007/s11664-024-11446-6 | 2024 | Original Dataset
Li2ZrCl6 | 2.216 | 71.54327469 | Halide | 10.1007/s11664-024-11446-6 | 2024 | Original Dataset
Li2ZrCl6 | 1.725 | 60.01009009 | Halide | 10.1007/s11664-024-11446-6 | 2024 | Original Dataset
Li2ZrCl6 | 1.258 | 49.46498805 | Halide | 10.1007/s11664-024-11446-6 | 2024 | Original Dataset
Li2ZrCl6 | 0.8595 | 39.39883576 | Halide | 10.1007/s11664-024-11446-6 | 2024 | Original Dataset
Li2ZrCl6 | 0.625 | 29.83072437 | Halide | 10.1007/s11664-024-11446-6 | 2024 | Original Dataset
Li3.5Si0.5P0.5O4 | 0.01192 | 125.4501164 | Sulfide | 10.1021/jacs.5b04444 | 2015 | Original Dataset
Li3.5Si0.5P0.5O4 | 0.004537 | 99.57822149 | Sulfide | 10.1021/jacs.5b04444 | 2015 | Original Dataset
Li3.5Si0.5P0.5O4 | 0.002383 | 74.18679512 | Sulfide | 10.1021/jacs.5b04444 | 2015 | Original Dataset
Li3.5Si0.5P0.5O4 | 0.0007415 | 48.40684964 | Sulfide | 10.1021/jacs.5b04444 | 2015 | Original Dataset
Li6PS5I | 0.002388 | 29.63348861 | Sulfide | 10.1021/jacs.8b10282 | 2018 | Original Dataset
Li6PS5I | 0.001288 | 19.68262858 | Sulfide | 10.1021/jacs.8b10282 | 2018 | Original Dataset
Li6PS5I | 0.0007361 | 9.83309459 | Sulfide | 10.1021/jacs.8b10282 | 2018 | Original Dataset
Li6PS5I | 0.0004318 | -0.469083029 | Sulfide | 10.1021/jacs.8b10282 | 2018 | Original Dataset
Li6.15P0.85Ge0.15S5I | 0.04733 | 29.48137985 | Sulfide | 10.1021/jacs.8b10282 | 2018 | Original Dataset
Li6.15P0.85Ge0.15S5I | 0.03162 | 19.68262858 | Sulfide | 10.1021/jacs.8b10282 | 2018 | Original Dataset
Li6.15P0.85Ge0.15S5I | 0.02 | 9.568279716 | Sulfide | 10.1021/jacs.8b10282 | 2018 | Original Dataset
Li6.15P0.85Ge0.15S5I | 0.01192 | -0.345598028 | Sulfide | 10.1021/jacs.8b10282 | 2018 | Original Dataset
Li6.25P0.75Ge0.25S5I | 0.1703 | 29.78575036 | Sulfide | 10.1021/jacs.8b10282 | 2018 | Original Dataset
Li6.25P0.75Ge0.25S5I | 0.1235 | 19.54120785 | Sulfide | 10.1021/jacs.8b10282 | 2018 | Original Dataset
Li6.25P0.75Ge0.25S5I | 0.08123 | 9.83309459 | Sulfide | 10.1021/jacs.8b10282 | 2018 | Original Dataset
Li6.25P0.75Ge0.25S5I | 0.05561 | -0.469083029 | Sulfide | 10.1021/jacs.8b10282 | 2018 | Original Dataset
Li6.60P0.40Ge0.60S5I | 5.851 | 29.63348861 | Sulfide | 10.1021/jacs.8b10282 | 2018 | Original Dataset
Li6.60P0.40Ge0.60S5I | 4.595 | 19.68262858 | Sulfide | 10.1021/jacs.8b10282 | 2018 | Original Dataset
Li6.60P0.40Ge0.60S5I | 3.404 | 9.435658778 | Sulfide | 10.1021/jacs.8b10282 | 2018 | Original Dataset
Li6.60P0.40Ge0.60S5I | 2.372 | -0.222001135 | Sulfide | 10.1021/jacs.8b10282 | 2018 | Original Dataset
Li6.25Al0.13La3Zr2O12 | 0.5447 | 74.81285149 | Oxide (Garnet) | 10.1039/c8ra01329b | 2018 | Original Dataset
Li6.25Al0.13La3Zr2O12 | 0.2356 | 49.64097993 | Oxide (Garnet) | 10.1039/c8ra01329b | 2018 | Original Dataset
Li6.25Al0.13La3Zr2O12 | 0.1416 | 34.82754228 | Oxide (Garnet) | 10.1039/c8ra01329b | 2018 | Original Dataset
Li5.69Al0.15La3Zr2O12 | 0.0809 | 74.81285149 | Oxide (Garnet) | 10.1039/c8ra01329b | 2018 | Original Dataset
Li5.69Al0.15La3Zr2O12 | 0.03642 | 49.86932625 | Oxide (Garnet) | 10.1039/c8ra01329b | 2018 | Original Dataset
Li5.69Al0.15La3Zr2O12 | 0.01759 | 34.82754228 | Oxide (Garnet) | 10.1039/c8ra01329b | 2018 | Original Dataset
Li5.47Al0.15La3Zr2O12 | 0.1687 | 74.81285149 | Oxide (Garnet) | 10.1039/c8ra01329b | 2018 | Original Dataset
Li5.47Al0.15La3Zr2O12 | 0.06336 | 49.86932625 | Oxide (Garnet) | 10.1039/c8ra01329b | 2018 | Original Dataset
Li5.47Al0.15La3Zr2O12 | 0.0382 | 34.82754228 | Oxide (Garnet) | 10.1039/c8ra01329b | 2018 | Original Dataset
Li6.11Al0.15La3Zr2O12 | 0.989 | 74.95457061 | Oxide (Garnet) | 10.1039/c8ra01329b | 2018 | Original Dataset
Li6.11Al0.15La3Zr2O12 | 0.5003 | 49.86932625 | Oxide (Garnet) | 10.1039/c8ra01329b | 2018 | Original Dataset
Li6.11Al0.15La3Zr2O12 | 0.3059 | 29.7270289 | Oxide (Garnet) | 10.1039/c8ra01329b | 2018 | Original Dataset
Li5.88Al0.14La3Zr2O12 | 0.7328 | 74.95457061 | Oxide (Garnet) | 10.1039/c8ra01329b | 2018 | Original Dataset
Li5.88Al0.14La3Zr2O12 | 0.3946 | 49.76293299 | Oxide (Garnet) | 10.1039/c8ra01329b | 2018 | Original Dataset
Li5.88Al0.14La3Zr2O12 | 0.2418 | 34.73082549 | Oxide (Garnet) | 10.1039/c8ra01329b | 2018 | Original Dataset
Li3.04P0.96Zn0.04S3.92F0.08 | 5.949 | 79.98602447 | Sulfide | 10.1021/acsami.4c00358 | 2024 | Original Dataset
Li3.04P0.96Zn0.04S3.92F0.08 | 4.85 | 70.29197548 | Sulfide | 10.1021/acsami.4c00358 | 2024 | Original Dataset
Li3.04P0.96Zn0.04S3.92F0.08 | 3.82 | 59.99899089 | Sulfide | 10.1021/acsami.4c00358 | 2024 | Original Dataset
Li3.04P0.96Zn0.04S3.92F0.08 | 2.965 | 49.8223794 | Sulfide | 10.1021/acsami.4c00358 | 2024 | Original Dataset
Li3.04P0.96Zn0.04S3.92F0.08 | 2.114 | 39.95370308 | Sulfide | 10.1021/acsami.4c00358 | 2024 | Original Dataset
Li5.6PS4.6Br1.4 | 21.34 | 70.09746426 | Sulfide | 10.1016/j.mtla.2022.101603 | 2022 | Original Dataset
Li5.6PS4.6Br1.4 | 16.67 | 60.00787019 | Sulfide | 10.1016/j.mtla.2022.101603 | 2022 | Original Dataset
Li5.6PS4.6Br1.4 | 12.25 | 49.9799661 | Sulfide | 10.1016/j.mtla.2022.101603 | 2022 | Original Dataset
Li5.6PS4.6Br1.4 | 8.895 | 39.8939138 | Sulfide | 10.1016/j.mtla.2022.101603 | 2022 | Original Dataset
Li5.6PS4.6Br1.4 | 6.886 | 29.7481293 | Sulfide | 10.1016/j.mtla.2022.101603 | 2022 | Original Dataset
LiTi2(PO4)3 | 0.1053 | 70.03856496 | Oxide (NASICON) | 10.1016/j.ssi.2019.115078 | 2019 | Original Dataset
LiTi2(PO4)3 | 0.03708 | 49.52953082 | Oxide (NASICON) | 10.1016/j.ssi.2019.115078 | 2019 | Original Dataset
LiTi2(PO4)3 | 0.0174 | 29.5253474 | Oxide (NASICON) | 10.1016/j.ssi.2019.115078 | 2019 | Original Dataset
Li1.1Al0.1Ti1.9(PO4)3 | 0.1744 | 69.67148942 | Oxide (NASICON) | 10.1016/j.ssi.2019.115078 | 2019 | Original Dataset
Li1.1Al0.1Ti1.9(PO4)3 | 0.08411 | 49.9455135 | Oxide (NASICON) | 10.1016/j.ssi.2019.115078 | 2019 | Original Dataset
Li1.1Al0.1Ti1.9(PO4)3 | 0.04562 | 29.60323795 | Oxide (NASICON) | 10.1016/j.ssi.2019.115078 | 2019 | Original Dataset
Li1.2Al0.2Ti1.8(PO4)3 | 0.5617 | 69.67148942 | Oxide (NASICON) | 10.1016/j.ssi.2019.115078 | 2019 | Original Dataset
Li1.2Al0.2Ti1.8(PO4)3 | 0.3072 | 49.69308535 | Oxide (NASICON) | 10.1016/j.ssi.2019.115078 | 2019 | Original Dataset
Li1.2Al0.2Ti1.8(PO4)3 | 0.1653 | 29.89040438 | Oxide (NASICON) | 10.1016/j.ssi.2019.115078 | 2019 | Original Dataset
Li1.3Al0.3Ti1.7(PO4)3 | 0.9813 | 59.98900225 | Oxide (NASICON) | 10.1016/j.ssi.2019.115078 | 2019 | Original Dataset
Li1.3Al0.3Ti1.7(PO4)3 | 0.7233 | 49.78170317 | Oxide (NASICON) | 10.1016/j.ssi.2019.115078 | 2019 | Original Dataset
Li1.3Al0.3Ti1.7(PO4)3 | 0.3988 | 29.81144816 | Oxide (NASICON) | 10.1016/j.ssi.2019.115078 | 2019 | Original Dataset
Li1.4Al0.4Ti1.6(PO4)3 | 0.2283 | 69.93848252 | Oxide (NASICON) | 10.1016/j.ssi.2019.115078 | 2019 | Original Dataset
Li1.4Al0.4Ti1.6(PO4)3 | 0.1152 | 49.78170317 | Oxide (NASICON) | 10.1016/j.ssi.2019.115078 | 2019 | Original Dataset
Li1.4Al0.4Ti1.6(PO4)3 | 0.06596 | 29.95562018 | Oxide (NASICON) | 10.1016/j.ssi.2019.115078 | 2019 | Original Dataset
Li6.4La3Zr1.4Ta0.6Ce0O12 | 7.526 | 99.77699208 | Oxide (Garnet) | 10.1016/j.jmat.2023.01.007 | 2023 | Original Dataset
Li6.4La3Zr1.4Ta0.6Ce0O12 | 4.663 | 79.99974255 | Oxide (Garnet) | 10.1016/j.jmat.2023.01.007 | 2023 | Original Dataset
Li6.4La3Zr1.4Ta0.6Ce0O12 | 2.271 | 59.41621393 | Oxide (Garnet) | 10.1016/j.jmat.2023.01.007 | 2023 | Original Dataset
Li6.4La3Zr1.4Ta0.6Ce0O12 | 1.041 | 39.58357289 | Oxide (Garnet) | 10.1016/j.jmat.2023.01.007 | 2023 | Original Dataset
Li6.4La3Zr1.4Ta0.6Ce0O12 | 0.4193 | 17.66095543 | Oxide (Garnet) | 10.1016/j.jmat.2023.01.007 | 2023 | Original Dataset
Li6.4La3Zr1.34Ta0.6Ce0.06O12 | 9.021 | 100.0873864 | Oxide (Garnet) | 10.1016/j.jmat.2023.01.007 | 2023 | Original Dataset
Li6.4La3Zr1.34Ta0.6Ce0.06O12 | 5.293 | 79.74426229 | Oxide (Garnet) | 10.1016/j.jmat.2023.01.007 | 2023 | Original Dataset
Li6.4La3Zr1.34Ta0.6Ce0.06O12 | 2.613 | 59.41621393 | Oxide (Garnet) | 10.1016/j.jmat.2023.01.007 | 2023 | Original Dataset
Li6.4La3Zr1.34Ta0.6Ce0.06O12 | 1.156 | 40.02038035 | Oxide (Garnet) | 10.1016/j.jmat.2023.01.007 | 2023 | Original Dataset
Li6.4La3Zr1.34Ta0.6Ce0.06O12 | 0.5353 | 17.94369724 | Oxide (Garnet) | 10.1016/j.jmat.2023.01.007 | 2023 | Original Dataset
Li6.4La3Zr1.10Ta0.6Ce0.30O12 | 10.91 | 99.93142875 | Oxide (Garnet) | 10.1016/j.jmat.2023.01.007 | 2023 | Original Dataset
Li6.4La3Zr1.10Ta0.6Ce0.30O12 | 6.099 | 79.32880721 | Oxide (Garnet) | 10.1016/j.jmat.2023.01.007 | 2023 | Original Dataset
Li6.4La3Zr1.10Ta0.6Ce0.30O12 | 3.221 | 59.91022395 | Oxide (Garnet) | 10.1016/j.jmat.2023.01.007 | 2023 | Original Dataset
Li6.4La3Zr1.10Ta0.6Ce0.30O12 | 1.551 | 39.91057409 | Oxide (Garnet) | 10.1016/j.jmat.2023.01.007 | 2023 | Original Dataset
Li6.4La3Zr1.10Ta0.6Ce0.30O12 | 0.736 | 17.3939564 | Oxide (Garnet) | 10.1016/j.jmat.2023.01.007 | 2023 | Original Dataset
Li2.375YCl5.375 | 0.6492 | 39.94880146 | Halide | 10.1016/j.mtchem.2023.101510 | 2023 | Original Dataset
Li2.375YCl5.375 | 0.3942 | 30.10544723 | Halide | 10.1016/j.mtchem.2023.101510 | 2023 | Original Dataset
Li2.375YCl5.375 | 0.2931 | 24.94280225 | Halide | 10.1016/j.mtchem.2023.101510 | 2023 | Original Dataset
Li2.375YCl5.375 | 0.2389 | 20.08449376 | Halide | 10.1016/j.mtchem.2023.101510 | 2023 | Original Dataset
LiTi2(PO4)3 | 0.003332 | 100.2323211 | Oxide (NASICON) | 10.1007/s00339-023-06796-7 | 2023 | Original Dataset
LiTi2(PO4)3 | 0.002719 | 74.93639504 | Oxide (NASICON) | 10.1007/s00339-023-06796-7 | 2023 | Original Dataset
LiTi2(PO4)3 | 0.002337 | 49.64618971 | Oxide (NASICON) | 10.1007/s00339-023-06796-7 | 2023 | Original Dataset
LiTi2(PO4)3 | 0.00217 | 25.42163331 | Oxide (NASICON) | 10.1007/s00339-023-06796-7 | 2023 | Original Dataset
Li1.25Ga0.25Ti1.75(PO4)3 | 0.3361 | 100.8859224 | Oxide (NASICON) | 10.1007/s00339-023-06796-7 | 2023 | Original Dataset
Li1.25Ga0.25Ti1.75(PO4)3 | 0.2875 | 75.31483816 | Oxide (NASICON) | 10.1007/s00339-023-06796-7 | 2023 | Original Dataset
Li1.25Ga0.25Ti1.75(PO4)3 | 0.1427 | 49.97161328 | Oxide (NASICON) | 10.1007/s00339-023-06796-7 | 2023 | Original Dataset
Li1.25Ga0.25Ti1.75(PO4)3 | 0.06033 | 25.02724252 | Oxide (NASICON) | 10.1007/s00339-023-06796-7 | 2023 | Original Dataset
Li1.5Ga0.5Ti1.5(PO4)3 | 0.6878 | 100.2323211 | Oxide (NASICON) | 10.1007/s00339-023-06796-7 | 2023 | Original Dataset
Li1.5Ga0.5Ti1.5(PO4)3 | 0.4896 | 74.93639504 | Oxide (NASICON) | 10.1007/s00339-023-06796-7 | 2023 | Original Dataset
Li1.5Ga0.5Ti1.5(PO4)3 | 0.3146 | 50.29873984 | Oxide (NASICON) | 10.1007/s00339-023-06796-7 | 2023 | Original Dataset
Li1.5Ga0.5Ti1.5(PO4)3 | 0.1974 | 25.30489899 | Oxide (NASICON) | 10.1007/s00339-023-06796-7 | 2023 | Original Dataset
Li1.75Ga0.75Ti1.25(PO4)3 | 0.09685 | 100.4499342 | Oxide (NASICON) | 10.1007/s00339-023-06796-7 | 2023 | Original Dataset
Li1.75Ga0.75Ti1.25(PO4)3 | 0.07219 | 75.31483816 | Oxide (NASICON) | 10.1007/s00339-023-06796-7 | 2023 | Original Dataset
Li1.75Ga0.75Ti1.25(PO4)3 | 0.04296 | 50.43480187 | Oxide (NASICON) | 10.1007/s00339-023-06796-7 | 2023 | Original Dataset
Li1.75Ga0.75Ti1.25(PO4)3 | 0.02541 | 25.30489899 | Oxide (NASICON) | 10.1007/s00339-023-06796-7 | 2023 | Original Dataset
Li2Ga1Ti1(PO4)3 | 0.01429 | 100.4499342 | Oxide (NASICON) | 10.1007/s00339-023-06796-7 | 2023 | Original Dataset
Li2Ga1Ti1(PO4)3 | 0.008624 | 75.31483816 | Oxide (NASICON) | 10.1007/s00339-023-06796-7 | 2023 | Original Dataset
Li2Ga1Ti1(PO4)3 | 0.006069 | 50.43480187 | Oxide (NASICON) | 10.1007/s00339-023-06796-7 | 2023 | Original Dataset
Li2Ga1Ti1(PO4)3 | 0.004103 | 25.42163331 | Oxide (NASICON) | 10.1007/s00339-023-06796-7 | 2023 | Original Dataset
Li6.4Ga0.2La3Zr2O12 | 0.2376 | 40.14204144 | Halide | 10.1016/j.est.2025.118918 | 2025 | Original Dataset
Li6.4Ga0.2La3Zr2O12 | 0.1915 | 30.00707781 | Halide | 10.1016/j.est.2025.118918 | 2025 | Original Dataset
Li6.4Ga0.2La3Zr2O12 | 0.1487 | 19.95642988 | Halide | 10.1016/j.est.2025.118918 | 2025 | Original Dataset
Li6.45Ga0.2La2.95Ca0.05Zr2O12 | 1.756 | 39.91449442 | Halide | 10.1016/j.est.2025.118918 | 2025 | Original Dataset
Li6.45Ga0.2La2.95Ca0.05Zr2O12 | 1.35 | 30.082458 | Halide | 10.1016/j.est.2025.118918 | 2025 | Original Dataset
Li6.45Ga0.2La2.95Ca0.05Zr2O12 | 1.201 | 19.88685818 | Halide | 10.1016/j.est.2025.118918 | 2025 | Original Dataset
Li6.50Ga0.2La2.90Ca0.10Zr2O12 | 0.7152 | 39.98115498 | Halide | 10.1016/j.est.2025.118918 | 2025 | Original Dataset
Li6.50Ga0.2La2.90Ca0.10Zr2O12 | 0.6071 | 30.082458 | Halide | 10.1016/j.est.2025.118918 | 2025 | Original Dataset
Li6.50Ga0.2La2.90Ca0.10Zr2O12 | 0.5276 | 20.01572072 | Halide | 10.1016/j.est.2025.118918 | 2025 | Original Dataset
Li6.55Ga0.2La2.85Ca0.15Zr2O12 | 0.2124 | 39.91449442 | Halide | 10.1016/j.est.2025.118918 | 2025 | Original Dataset
Li6.55Ga0.2La2.85Ca0.15Zr2O12 | 0.1427 | 29.93173508 | Halide | 10.1016/j.est.2025.118918 | 2025 | Original Dataset
Li6.55Ga0.2La2.85Ca0.15Zr2O12 | 0.1389 | 20.01572072 | Halide | 10.1016/j.est.2025.118918 | 2025 | Original Dataset
Li6.55Ga0.15La3Zr2O12 | 0.13 | 20 | Halide | 10.1016/j.est.2024.111481 | 2024 | Original Dataset
Li6.65Ga0.15La3Zr1.95Mg0.05O12 | 1.08 | 20 | Halide | 10.1016/j.est.2024.111481 | 2024 | Original Dataset
Li6.75Ga0.15La3Zr1.9Mg0.10O12 | 0.833 | 20 | Halide | 10.1016/j.est.2024.111481 | 2024 | Original Dataset
Li6.85Ga0.15La3Zr1.85Mg0.15O12 | 0.05816 | 20 | Halide | 10.1016/j.est.2024.111481 | 2024 | Original Dataset
Li1.3Al0.3In0.12Ti1.58(PO4)3 | 0.727 | 60.137784 | Oxide (NASICON) | 10.1007/s11581-021-04310-8 | 2021 | Original Dataset
Li1.3Al0.3In0.12Ti1.58(PO4)3 | 0.6454 | 49.99145194 | Oxide (NASICON) | 10.1007/s11581-021-04310-8 | 2021 | Original Dataset
Li1.3Al0.3In0.12Ti1.58(PO4)3 | 0.5529 | 40.02136111 | Oxide (NASICON) | 10.1007/s11581-021-04310-8 | 2021 | Original Dataset
Li1.3Al0.3In0.12Ti1.58(PO4)3 | 0.4717 | 24.93480513 | Oxide (NASICON) | 10.1007/s11581-021-04310-8 | 2021 | Original Dataset
Li5.6Al0.3La3Zr1.5Ta0.5O12 | 0.002903 | 50.06247342 | Oxide (Garnet) | 10.1016/j.electacta.2020.136060 | 2020 | Original Dataset
Li5.6Al0.3La3Zr1.5Ta0.5O12 | 0.001842 | 40.08218022 | Oxide (Garnet) | 10.1016/j.electacta.2020.136060 | 2020 | Original Dataset
Li5.6Al0.3La3Zr1.5Ta0.5O12 | 0.0008102 | 29.93632808 | Oxide (Garnet) | 10.1016/j.electacta.2020.136060 | 2020 | Original Dataset
Li5.6Al0.3La3Zr1.5Ta0.5O12 | 0.0002564 | 24.91792372 | Oxide (Garnet) | 10.1016/j.electacta.2020.136060 | 2020 | Original Dataset
Li5.6Al0.3La3Zr1.5Ta0.5O12 | 0.0009602 | 50.12098514 | Oxide (Garnet) | 10.1016/j.electacta.2020.136060 | 2020 | Original Dataset
Li5.6Al0.3La3Zr1.5Ta0.5O12 | 0.000583 | 39.86647719 | Oxide (Garnet) | 10.1016/j.electacta.2020.136060 | 2020 | Original Dataset
Li5.6Al0.3La3Zr1.5Ta0.5O12 | 0.0003273 | 29.97859018 | Oxide (Garnet) | 10.1016/j.electacta.2020.136060 | 2020 | Original Dataset
Li5.6Al0.3La3Zr1.5Ta0.5O12 | 0.0002476 | 24.82022681 | Oxide (Garnet) | 10.1016/j.electacta.2020.136060 | 2020 | Original Dataset
Li5.6Al0.3La3Zr1.5Ta0.5O12 | 0.00149 | 50.13770666 | Oxide (Garnet) | 10.1016/j.electacta.2020.136060 | 2020 | Original Dataset
Li5.6Al0.3La3Zr1.5Ta0.5O12 | 0.0007496 | 40.00959239 | Oxide (Garnet) | 10.1016/j.electacta.2020.136060 | 2020 | Original Dataset
Li5.6Al0.3La3Zr1.5Ta0.5O12 | 0.000382 | 29.70409701 | Oxide (Garnet) | 10.1016/j.electacta.2020.136060 | 2020 | Original Dataset
Li5.6Al0.3La3Zr1.5Ta0.5O12 | 0.0002537 | 25.04146874 | Oxide (Garnet) | 10.1016/j.electacta.2020.136060 | 2020 | Original Dataset
Li3PS4 | 0.0716 | 25 | Sulfide | 10.1021/acsomega.0c04307 | 2020 | Original Dataset
Li3PS4 | 0.0729 | 25 | Sulfide | 10.1021/acsomega.0c04307 | 2020 | Original Dataset
Li3PS4 | 0.07224 | 25 | Sulfide | 10.1021/acsomega.0c04307 | 2020 | Original Dataset
Li3PS4 | 0.07181 | 25 | Sulfide | 10.1021/acsomega.0c04307 | 2020 | Original Dataset
Li3PS4 | 0.08029 | 25 | Sulfide | 10.1021/acsomega.0c04307 | 2020 | Original Dataset
Li3PS4 | 0.09717 | 25 | Sulfide | 10.1021/acsomega.0c04307 | 2020 | Original Dataset
Li3PS4 | 0.1067 | 25 | Sulfide | 10.1021/acsomega.0c04307 | 2020 | Original Dataset
Li3PS4 | 0.08977 | 25 | Sulfide | 10.1021/acsomega.0c04307 | 2020 | Original Dataset
Li3PS4 | 0.08126 | 25 | Sulfide | 10.1021/acsomega.0c04307 | 2020 | Original Dataset
Li3PS4 | 0.06853 | 25 | Sulfide | 10.1021/acsomega.0c04307 | 2020 | Original Dataset
Li3PS4 | 0.09747 | 25 | Sulfide | 10.1021/acsomega.0c04307 | 2020 | Original Dataset
Li3PS4 | 0.09031 | 25 | Sulfide | 10.1021/acsomega.0c04307 | 2020 | Original Dataset
Li3PS4 | 0.08665 | 25 | Sulfide | 10.1021/acsomega.0c04307 | 2020 | Original Dataset
Li3PS4 | 0.07685 | 25 | Sulfide | 10.1021/acsomega.0c04307 | 2020 | Original Dataset
Li6PS5Br | 1.01 | 29.95562018 | Sulfide | 10.1002/adfm.202509479 | 2026 | Original Dataset
Li6PS5Br | 0.7194 | 24.92503145 | Sulfide | 10.1002/adfm.202509479 | 2026 | Original Dataset
Li6PS5Br | 0.6904 | 19.84993847 | Sulfide | 10.1002/adfm.202509479 | 2026 | Original Dataset
Li6PS5Br | 0.5042 | 9.814677519 | Sulfide | 10.1002/adfm.202509479 | 2026 | Original Dataset
Li6PS5Br | 4.046 | 30.05947226 | Sulfide | 10.1002/adfm.202509479 | 2026 | Original Dataset
Li6PS5Br | 3.435 | 24.92503145 | Sulfide | 10.1002/adfm.202509479 | 2026 | Original Dataset
Li6PS5Br | 2.953 | 19.94697993 | Sulfide | 10.1002/adfm.202509479 | 2026 | Original Dataset
Li6PS5Br | 2.288 | 9.724228461 | Sulfide | 10.1002/adfm.202509479 | 2026 | Original Dataset
Li6PS5Br | 3.905 | 30.05947226 | Sulfide | 10.1002/adfm.202509479 | 2026 | Original Dataset
Li6PS5Br | 3.313 | 24.81046065 | Sulfide | 10.1002/adfm.202509479 | 2026 | Original Dataset
Li6PS5Br | 2.805 | 20.15501962 | Sulfide | 10.1002/adfm.202509479 | 2026 | Original Dataset
Li6PS5Br | 2.036 | 9.918004257 | Sulfide | 10.1002/adfm.202509479 | 2026 | Original Dataset
Li6.8Ge0.05La3Zr2O12 | 0.0391 | 69.9337742 | Halide | 10.1016/j.ceramint.2023.09.330 | 2023 | Original Dataset
Li6.8Ge0.05La3Zr2O12 | 0.01955 | 49.86932625 | Halide | 10.1016/j.ceramint.2023.09.330 | 2023 | Original Dataset
Li6.8Ge0.05La3Zr2O12 | 0.007232 | 24.55056087 | Halide | 10.1016/j.ceramint.2023.09.330 | 2023 | Original Dataset
Li6.65Ge0.05La3Zr1.85Ta0.15O12 | 0.2405 | 70.10453353 | Halide | 10.1016/j.ceramint.2023.09.330 | 2023 | Original Dataset
Li6.65Ge0.05La3Zr1.85Ta0.15O12 | 0.1188 | 50.14502287 | Halide | 10.1016/j.ceramint.2023.09.330 | 2023 | Original Dataset
Li6.65Ge0.05La3Zr1.85Ta0.15O12 | 0.03458 | 24.78471654 | Halide | 10.1016/j.ceramint.2023.09.330 | 2023 | Original Dataset
Li6.55Ge0.05La3Zr1.75Ta0.25O12 | 1.313 | 70.10453353 | Halide | 10.1016/j.ceramint.2023.09.330 | 2023 | Original Dataset
Li6.55Ge0.05La3Zr1.75Ta0.25O12 | 0.6733 | 49.86932625 | Halide | 10.1016/j.ceramint.2023.09.330 | 2023 | Original Dataset
Li6.55Ge0.05La3Zr1.75Ta0.25O12 | 0.3876 | 24.65694962 | Halide | 10.1016/j.ceramint.2023.09.330 | 2023 | Original Dataset
Li6.35Ge0.05La3Zr1.55Ta0.45O12 | 0.08305 | 69.9337742 | Halide | 10.1016/j.ceramint.2023.09.330 | 2023 | Original Dataset
Li6.35Ge0.05La3Zr1.55Ta0.45O12 | 0.05026 | 49.86932625 | Halide | 10.1016/j.ceramint.2023.09.330 | 2023 | Original Dataset
Li6.35Ge0.05La3Zr1.55Ta0.45O12 | 0.03105 | 24.78471654 | Halide | 10.1016/j.ceramint.2023.09.330 | 2023 | Original Dataset
Li2Cu5(Si2O7)2 | 1.14e-05 | 429.7487545 | Sulfide | 10.1021/acsaelm.3c00868 | 2023 | Original Dataset
Li2Cu5(Si2O7)2 | 5.881e-06 | 414.7119874 | Sulfide | 10.1021/acsaelm.3c00868 | 2023 | Original Dataset
Li2Cu5(Si2O7)2 | 4.023e-06 | 399.7069506 | Sulfide | 10.1021/acsaelm.3c00868 | 2023 | Original Dataset
Li6PS5Cl | 0.06191 | 42.49560574 | Sulfide | 10.1021/acsami.3c10857 | 2023 | Original Dataset
Li6PS5Cl | 0.03605 | 32.00994959 | Sulfide | 10.1021/acsami.3c10857 | 2023 | Original Dataset
Li6PS5Cl | 0.02228 | 20.64360999 | Sulfide | 10.1021/acsami.3c10857 | 2023 | Original Dataset
Li6PS5Cl | 0.4656 | 42.23478521 | Sulfide | 10.1021/acsami.3c10857 | 2023 | Original Dataset
Li6PS5Cl | 0.2712 | 31.47172075 | Sulfide | 10.1021/acsami.3c10857 | 2023 | Original Dataset
Li6PS5Cl | 0.1599 | 20.81374839 | Sulfide | 10.1021/acsami.3c10857 | 2023 | Original Dataset
Li6PS5Cl | 1.407 | 42.49560574 | Sulfide | 10.1021/acsami.3c10857 | 2023 | Original Dataset
Li6PS5Cl | 0.7897 | 31.95967167 | Sulfide | 10.1021/acsami.3c10857 | 2023 | Original Dataset
Li6PS5Cl | 0.5124 | 21.04032938 | Sulfide | 10.1021/acsami.3c10857 | 2023 | Original Dataset
Li6PS5Cl | 1.97 | 42.29945238 | Sulfide | 10.1021/acsami.3c10857 | 2023 | Original Dataset
Li6PS5Cl | 1.19 | 31.95967167 | Sulfide | 10.1021/acsami.3c10857 | 2023 | Original Dataset
Li6PS5Cl | 0.7801 | 21.14422359 | Sulfide | 10.1021/acsami.3c10857 | 2023 | Original Dataset
Li3InCl6 | 2.12 | 50.0727811 | Halide | 10.1016/j.jpcs.2025.113327 | 2026 | Original Dataset
Li3InCl6 | 1.36 | 40.13512368 | Halide | 10.1016/j.jpcs.2025.113327 | 2026 | Original Dataset
Li3InCl6 | 0.8818 | 29.94040438 | Halide | 10.1016/j.jpcs.2025.113327 | 2026 | Original Dataset
Li3InCl6 | 0.7196 | 24.79743987 | Halide | 10.1016/j.jpcs.2025.113327 | 2026 | Original Dataset
Li1.3Al0.3Ti1.7(PO4)3 | 1.856 | 19.68605866 | Oxide (NASICON) | 10.1021/acsaem.3c02828 | 2024 | Original Dataset
Li1.3Al0.3Ti1.7(PO4)3 | 0.9855 | 9.731430249 | Oxide (NASICON) | 10.1021/acsaem.3c02828 | 2024 | Original Dataset
Li1.3Al0.3Ti1.7(PO4)3 | 0.4979 | -0.375363677 | Oxide (NASICON) | 10.1021/acsaem.3c02828 | 2024 | Original Dataset
Li1.3Al0.3Ti1.7(PO4)3 | 0.3295 | 49.87663032 | Oxide (NASICON) | 10.3390/polym14071274 | 2022 | Original Dataset
Li1.3Al0.3Ti1.7(PO4)3 | 0.2413 | 39.83120861 | Oxide (NASICON) | 10.3390/polym14071274 | 2022 | Original Dataset
Li1.3Al0.3Ti1.7(PO4)3 | 0.2191 | 29.77290309 | Oxide (NASICON) | 10.3390/polym14071274 | 2022 | Original Dataset
Li0.34La0.51TiO3 | 1.405 | 20.13351424 | Oxide (Other) | 10.1002/aenm.201801433 | 2018 | Original Dataset
Li0.34La0.51TiO3 | 1.187 | 9.894769191 | Oxide (Other) | 10.1002/aenm.201801433 | 2018 | Original Dataset
Li0.34La0.51TiO3 | 0.9086 | -0.075177499 | Oxide (Other) | 10.1002/aenm.201801433 | 2018 | Original Dataset
Li1.70Al0.61Ge1.35 P3.04O12.0 | 1.21 | 99.52543696 | Oxide (Garnet) | 10.1016/j.ssi.2016.03.007 | 2016 | Original Dataset
Li1.70Al0.61Ge1.35 P3.04O12.0 | 0.2258 | 49.60451614 | Oxide (Garnet) | 10.1016/j.ssi.2016.03.007 | 2016 | Original Dataset
Li1.70Al0.61Ge1.35 P3.04O12.0 | 0.07911 | 24.25838335 | Oxide (Garnet) | 10.1016/j.ssi.2016.03.007 | 2016 | Original Dataset
Li1.70Al0.61Ge1.35 P3.04O12.0 | 3.57 | 99.82706564 | Oxide (Garnet) | 10.1016/j.ssi.2016.03.007 | 2016 | Original Dataset
Li1.70Al0.61Ge1.35 P3.04O12.0 | 0.6555 | 49.60451614 | Oxide (Garnet) | 10.1016/j.ssi.2016.03.007 | 2016 | Original Dataset
Li1.70Al0.61Ge1.35 P3.04O12.0 | 0.2258 | 24.45044759 | Oxide (Garnet) | 10.1016/j.ssi.2016.03.007 | 2016 | Original Dataset
Li1.70Al0.61Ge1.35 P3.04O12.0 | 0.4684 | 99.27560798 | Oxide (Garnet) | 10.1016/j.ssi.2016.03.007 | 2016 | Original Dataset
Li1.70Al0.61Ge1.35 P3.04O12.0 | 0.09055 | 49.37862442 | Oxide (Garnet) | 10.1016/j.ssi.2016.03.007 | 2016 | Original Dataset
Li1.70Al0.61Ge1.35 P3.04O12.0 | 0.03219 | 24.64276006 | Oxide (Garnet) | 10.1016/j.ssi.2016.03.007 | 2016 | Original Dataset
Li6.1Ga0.1La3Zr1.4Ta0.6O12 | 0.9875 | 44.9880019 | Oxide (Garnet) | 10.1016/j.ssi.2024.116515 | 2024 | Original Dataset
Li6.1Ga0.1La3Zr1.4Ta0.6O12 | 0.5988 | 34.99741772 | Oxide (Garnet) | 10.1016/j.ssi.2024.116515 | 2024 | Original Dataset
Li6.1Ga0.1La3Zr1.4Ta0.6O12 | 0.2816 | 24.69686501 | Oxide (Garnet) | 10.1016/j.ssi.2024.116515 | 2024 | Original Dataset
Li5.8Ga0.2La3Zr1.4Ta0.6O12 | 1.55 | 44.9880019 | Oxide (Garnet) | 10.1016/j.ssi.2024.116515 | 2024 | Original Dataset
Li5.8Ga0.2La3Zr1.4Ta0.6O12 | 0.9094 | 34.94425219 | Oxide (Garnet) | 10.1016/j.ssi.2024.116515 | 2024 | Original Dataset
Li5.8Ga0.2La3Zr1.4Ta0.6O12 | 0.5448 | 24.80513392 | Oxide (Garnet) | 10.1016/j.ssi.2024.116515 | 2024 | Original Dataset
Li5.8Ga0.2La2.95Y0.05Zr1.4Ta0.6O12 | 1.939 | 44.79783748 | Oxide (Other) | 10.1016/j.ssi.2024.116515 | 2024 | Original Dataset
Li5.8Ga0.2La2.95Y0.05Zr1.4Ta0.6O12 | 1.16 | 34.81805755 | Oxide (Other) | 10.1016/j.ssi.2024.116515 | 2024 | Original Dataset
Li5.8Ga0.2La2.95Y0.05Zr1.4Ta0.6O12 | 0.7523 | 24.80513392 | Oxide (Other) | 10.1016/j.ssi.2024.116515 | 2024 | Original Dataset
Li5.8Ga0.2La2.9Y0.1Zr1.4Ta0.6O12 | 2.752 | 44.79783748 | Oxide (Other) | 10.1016/j.ssi.2024.116515 | 2024 | Original Dataset
Li5.8Ga0.2La2.9Y0.1Zr1.4Ta0.6O12 | 1.819 | 35.12375943 | Oxide (Other) | 10.1016/j.ssi.2024.116515 | 2024 | Original Dataset
Li5.8Ga0.2La2.9Y0.1Zr1.4Ta0.6O12 | 1.04 | 24.69686501 | Oxide (Other) | 10.1016/j.ssi.2024.116515 | 2024 | Original Dataset
Li6.4La3Zr1.4Ta0.6O12 | 0.6417 | 44.85344716 | Oxide (Garnet) | 10.1016/j.ssi.2024.116515 | 2024 | Original Dataset
Li6.4La3Zr1.4Ta0.6O12 | 0.3375 | 34.94425219 | Oxide (Garnet) | 10.1016/j.ssi.2024.116515 | 2024 | Original Dataset
Li6.4La3Zr1.4Ta0.6O12 | 0.2237 | 24.74566502 | Oxide (Garnet) | 10.1016/j.ssi.2024.116515 | 2024 | Original Dataset
Li6PS5Cl | 4.046 | 39.26701423 | Sulfide | 10.1016/j.scriptamat.2023.115726 | 2024 | Original Dataset
Li6PS5Cl | 2.805 | 28.95111324 | Sulfide | 10.1016/j.scriptamat.2023.115726 | 2024 | Original Dataset
Li6PS5Cl | 2.455 | 24.29199881 | Sulfide | 10.1016/j.scriptamat.2023.115726 | 2024 | Original Dataset
Li5.9PS4.9Cl1.0Br0.1 | 5.147 | 39.26701423 | Sulfide | 10.1016/j.scriptamat.2023.115726 | 2024 | Original Dataset
Li5.9PS4.9Cl1.0Br0.1 | 3.872 | 28.95111324 | Sulfide | 10.1016/j.scriptamat.2023.115726 | 2024 | Original Dataset
Li5.9PS4.9Cl1.0Br0.1 | 3.345 | 24.37695594 | Sulfide | 10.1016/j.scriptamat.2023.115726 | 2024 | Original Dataset
Li5.7PS4.7Cl1.0Br0.3 | 6.931 | 39.34511726 | Sulfide | 10.1016/j.scriptamat.2023.115726 | 2024 | Original Dataset
Li5.7PS4.7Cl1.0Br0.3 | 5.247 | 28.77598586 | Sulfide | 10.1016/j.scriptamat.2023.115726 | 2024 | Original Dataset
Li5.7PS4.7Cl1.0Br0.3 | 4.593 | 24.54701589 | Sulfide | 10.1016/j.scriptamat.2023.115726 | 2024 | Original Dataset
Li5.5PS4.5Cl1.0Br0.5 | 11.2 | 39.26701423 | Sulfide | 10.1016/j.scriptamat.2023.115726 | 2024 | Original Dataset
Li5.5PS4.5Cl1.0Br0.5 | 7.86 | 28.95111324 | Sulfide | 10.1016/j.scriptamat.2023.115726 | 2024 | Original Dataset
Li5.5PS4.5Cl1.0Br0.5 | 6.887 | 24.29199881 | Sulfide | 10.1016/j.scriptamat.2023.115726 | 2024 | Original Dataset
Li5.3PS4.3Cl1.0Br0.7 | 5.912 | 39.34511726 | Sulfide | 10.1016/j.scriptamat.2023.115726 | 2024 | Original Dataset
Li5.3PS4.3Cl1.0Br0.7 | 4.125 | 28.95111324 | Sulfide | 10.1016/j.scriptamat.2023.115726 | 2024 | Original Dataset
Li5.3PS4.3Cl1.0Br0.7 | 3.847 | 24.37695594 | Sulfide | 10.1016/j.scriptamat.2023.115726 | 2024 | Original Dataset
Li5.1PS4.1Cl1.0Br0.9 | 1.955 | 39.53272397 | Sulfide | 10.1016/j.scriptamat.2023.115726 | 2024 | Original Dataset
Li5.1PS4.1Cl1.0Br0.9 | 1.363 | 29.03875314 | Sulfide | 10.1016/j.scriptamat.2023.115726 | 2024 | Original Dataset
Li5.1PS4.1Cl1.0Br0.9 | 1.338 | 24.54701589 | Sulfide | 10.1016/j.scriptamat.2023.115726 | 2024 | Original Dataset
Li1.3Al0.3Ti1.7(PO4)3 | 0.026 | 25 | Oxide (NASICON) | 10.1016/j.ceramint.2024.05.450 | 2024 | Original Dataset
Li1.3Al0.3Ti1.7(PO4)3 | 1.3 | 25 | Oxide (NASICON) | 10.1016/j.ceramint.2024.05.450 | 2024 | Original Dataset
Li10SiP2S12 | 1.051 | 39.82826992 | Sulfide | 10.1016/j.est.2025.116789 | 2025 | Original Dataset
Li10SiP2S12 | 0.7793 | 29.76464471 | Sulfide | 10.1016/j.est.2025.116789 | 2025 | Original Dataset
Li10SiP2S12 | 0.7129 | 24.92769693 | Sulfide | 10.1016/j.est.2025.116789 | 2025 | Original Dataset
Li6PS5Cl | 15.19 | 89.80653 | Halide | 10.1016/j.jpowsour.2025.237443 | 2025 | Original Dataset
Li6PS5Cl | 9.69 | 79.80006 | Halide | 10.1016/j.jpowsour.2025.237443 | 2025 | Original Dataset
Li6PS5Cl | 6.985 | 69.531 | Halide | 10.1016/j.jpowsour.2025.237443 | 2025 | Original Dataset
Li6PS5Cl | 4.677 | 59.60745 | Halide | 10.1016/j.jpowsour.2025.237443 | 2025 | Original Dataset
Li6PS5Cl | 2.596 | 49.67009 | Halide | 10.1016/j.jpowsour.2025.237443 | 2025 | Original Dataset
Li6PS5Cl | 1.913 | 39.49777 | Halide | 10.1016/j.jpowsour.2025.237443 | 2025 | Original Dataset
Li6PS5Cl | 0.9696 | 29.89211 | Halide | 10.1016/j.jpowsour.2025.237443 | 2025 | Original Dataset
Li10P3S12I | 19.03 | 60.06559716 | Sulfide | 10.1016/j.ensm.2019.07.047 | 2019 | Original Dataset
Li10P3S12I | 10.57 | 40.14204144 | Sulfide | 10.1016/j.ensm.2019.07.047 | 2019 | Original Dataset
Li10P3S12I | 6.28 | 24.50802665 | Sulfide | 10.1016/j.ensm.2019.07.047 | 2019 | Original Dataset
Li10P3S12I | 2.554 | -0.00431775 | Sulfide | 10.1016/j.ensm.2019.07.047 | 2019 | Original Dataset
LiTaOCl4 | 5.585 | 49.76293299 | Halide | 10.1016/j.jpowsour.2025.239172 | 2025 | Original Dataset
LiTaOCl4 | 3.995 | 39.57770486 | Halide | 10.1016/j.jpowsour.2025.239172 | 2025 | Original Dataset
LiTaOCl4 | 2.785 | 29.55833144 | Halide | 10.1016/j.jpowsour.2025.239172 | 2025 | Original Dataset
LiTaO1.35Cl3.3 | 3.826 | 49.76293299 | Halide | 10.1016/j.jpowsour.2025.239172 | 2025 | Original Dataset
LiTaO1.35Cl3.3 | 3.038 | 39.71174639 | Halide | 10.1016/j.jpowsour.2025.239172 | 2025 | Original Dataset
LiTaO1.35Cl3.3 | 2.323 | 29.68391982 | Halide | 10.1016/j.jpowsour.2025.239172 | 2025 | Original Dataset
Li5.5PS4.5Cl1.5 | 0.001969 | 74.72932762 | Sulfide | DOI: 10.1016/j.jallcom.2025.183892 | 2025 | Original Dataset
Li5.5PS4.5Cl1.5 | 0.0009649 | 49.7733606 | Sulfide | DOI: 10.1016/j.jallcom.2025.183892 | 2025 | Original Dataset
Li5.5PS4.5Cl1.5 | 0.0004059 | 24.86462656 | Sulfide | DOI: 10.1016/j.jallcom.2025.183892 | 2025 | Original Dataset
Li5.5PS4.5Cl1.5 | 0.001873 | 74.88066846 | Sulfide | DOI: 10.1016/j.jallcom.2025.183892 | 2025 | Original Dataset
Li5.5PS4.5Cl1.5 | 0.0008584 | 50.16488283 | Sulfide | DOI: 10.1016/j.jallcom.2025.183892 | 2025 | Original Dataset
Li5.5PS4.5Cl1.5 | 0.0003377 | 24.64276006 | Sulfide | DOI: 10.1016/j.jallcom.2025.183892 | 2025 | Original Dataset
Li5.5PS4.5Cl1.5 | 0.001596 | 75.03214104 | Sulfide | DOI: 10.1016/j.jallcom.2025.183892 | 2025 | Original Dataset
Li5.5PS4.5Cl1.5 | 0.000695 | 50.03426998 | Sulfide | DOI: 10.1016/j.jallcom.2025.183892 | 2025 | Original Dataset
Li5.5PS4.5Cl1.5 | 0.0005056 | 24.753652 | Sulfide | DOI: 10.1016/j.jallcom.2025.183892 | 2025 | Original Dataset
Li5.5PS4.5Cl1.5 | 0.0008295 | 74.88066846 | Sulfide | DOI: 10.1016/j.jallcom.2025.183892 | 2025 | Original Dataset
Li5.5PS4.5Cl1.5 | 0.0005733 | 49.90376261 | Sulfide | DOI: 10.1016/j.jallcom.2025.183892 | 2025 | Original Dataset
Li5.5PS4.5Cl1.5 | 0.0003185 | 24.64276006 | Sulfide | DOI: 10.1016/j.jallcom.2025.183892 | 2025 | Original Dataset
Li6PS5Cl | 3.862 | 54.83929443 | Halide | 10.1016/j.cej.2024.154426 | 2024 | Original Dataset
Li6PS5Cl | 2.515 | 40.07040694 | Halide | 10.1016/j.cej.2024.154426 | 2024 | Original Dataset
Li6PS5Cl | 1.542 | 25.00946164 | Halide | 10.1016/j.cej.2024.154426 | 2024 | Original Dataset
Li10SiP2S12 | 1.041 | 40.09591684 | Sulfide | 10.1016/j.jallcom.2024.178055 | 2025 | Original Dataset
Li10SiP2S12 | 0.7703 | 29.9510266 | Sulfide | 10.1016/j.jallcom.2024.178055 | 2025 | Original Dataset
Li10SiP2S12 | 0.6984 | 25.12151656 | Sulfide | 10.1016/j.jallcom.2024.178055 | 2025 | Original Dataset
Li10SiP1.7Sb0.3S11.25O0.75 | 1.646 | 39.8939138 | Sulfide | 10.1016/j.jallcom.2024.178055 | 2025 | Original Dataset
Li10SiP1.7Sb0.3S11.25O0.75 | 1.32 | 30.14039752 | Sulfide | 10.1016/j.jallcom.2024.178055 | 2025 | Original Dataset
Li10SiP1.7Sb0.3S11.25O0.75 | 1.083 | 25.02990983 | Sulfide | 10.1016/j.jallcom.2024.178055 | 2025 | Original Dataset
Li6.4Ga0.2La3Zr2O12 | 1.208 | 39.95566377 | Halide | 10.1016/j.nxmate.2025.100580 | 2025 | Original Dataset
Li6.4Ga0.2La3Zr2O12 | 1.014 | 30.00432071 | Halide | 10.1016/j.nxmate.2025.100580 | 2025 | Original Dataset
Li6.4Ga0.2La3Zr2O12 | 0.6837 | 19.98822053 | Halide | 10.1016/j.nxmate.2025.100580 | 2025 | Original Dataset
Li6.1La3Zr2Al0.3O12 | 1.989 | 80.14447094 | Halide | 10.1016/j.ceramint.2025.12.354 | 2026 | Original Dataset
Li6.1La3Zr2Al0.3O12 | 1.196 | 60.04783288 | Halide | 10.1016/j.ceramint.2025.12.354 | 2026 | Original Dataset
Li6.1La3Zr2Al0.3O12 | 0.3448 | 40.0370541 | Halide | 10.1016/j.ceramint.2025.12.354 | 2026 | Original Dataset
Li6.1La3Zr2Al0.3O12 | 0.199 | 24.87794906 | Halide | 10.1016/j.ceramint.2025.12.354 | 2026 | Original Dataset
Li6.4La3Zr1.4Ta0.6O12 | 2.682 | 80.05587311 | Halide | 10.1016/j.ceramint.2025.12.354 | 2026 | Original Dataset
Li6.4La3Zr1.4Ta0.6O12 | 1.562 | 60.1266763 | Halide | 10.1016/j.ceramint.2025.12.354 | 2026 | Original Dataset
Li6.4La3Zr1.4Ta0.6O12 | 0.9309 | 39.68825636 | Halide | 10.1016/j.ceramint.2025.12.354 | 2026 | Original Dataset
Li6.4La3Zr1.4Ta0.6O12 | 0.5346 | 24.81489973 | Halide | 10.1016/j.ceramint.2025.12.354 | 2026 | Original Dataset
Li10SnP2S12 | 3.778 | 49.96639299 | Sulfide | 10.1016/j.est.2024.114505 | 2024 | Original Dataset
Li10SnP2S12 | 3.068 | 40.97461323 | Sulfide | 10.1016/j.est.2024.114505 | 2024 | Original Dataset
Li10SnP2S12 | 2.021 | 29.83256032 | Sulfide | 10.1016/j.est.2024.114505 | 2024 | Original Dataset
Li10SnP1.96Nb0.04S11.9O0.1 | 5.129 | 49.67224116 | Sulfide | 10.1016/j.est.2024.114505 | 2024 | Original Dataset
Li10SnP1.96Nb0.04S11.9O0.1 | 4.245 | 39.62172043 | Sulfide | 10.1016/j.est.2024.114505 | 2024 | Original Dataset
Li10SnP1.96Nb0.04S11.9O0.1 | 3.181 | 29.83256032 | Sulfide | 10.1016/j.est.2024.114505 | 2024 | Original Dataset
LiTa2PO8 | 0.2019 | 74.70391527 | Oxide (Other) | 10.1016/j.ceramint.2022.09.163 | 2023 | Original Dataset
LiTa2PO8 | 0.1462 | 49.75980483 | Oxide (Other) | 10.1016/j.ceramint.2022.09.163 | 2023 | Original Dataset
LiTa2PO8 | 0.1033 | 24.83798512 | Oxide (Other) | 10.1016/j.ceramint.2022.09.163 | 2023 | Original Dataset
Li1.02Ta1.98Te0.02PO8 | 0.5875 | 74.70391527 | Oxide (Other) | 10.1016/j.ceramint.2022.09.163 | 2023 | Original Dataset
Li1.02Ta1.98Te0.02PO8 | 0.3157 | 49.59618272 | Oxide (Other) | 10.1016/j.ceramint.2022.09.163 | 2023 | Original Dataset
Li1.02Ta1.98Te0.02PO8 | 0.2009 | 24.69863928 | Oxide (Other) | 10.1016/j.ceramint.2022.09.163 | 2023 | Original Dataset
Li1.04Ta1.96Te0.04PO8 | 0.9007 | 74.70391527 | Oxide (Other) | 10.1016/j.ceramint.2022.09.163 | 2023 | Original Dataset
Li1.04Ta1.96Te0.04PO8 | 0.7375 | 49.59618272 | Oxide (Other) | 10.1016/j.ceramint.2022.09.163 | 2023 | Original Dataset
Li1.04Ta1.96Te0.04PO8 | 0.3421 | 24.69863928 | Oxide (Other) | 10.1016/j.ceramint.2022.09.163 | 2023 | Original Dataset
LiTa2PO8 | 0.4915 | 75.08549077 | Oxide (Other) | 10.1016/j.ceramint.2022.09.163 | 2023 | Original Dataset
LiTa2PO8 | 0.3817 | 49.26943544 | Oxide (Other) | 10.1016/j.ceramint.2022.09.163 | 2023 | Original Dataset
LiTa2PO8 | 0.2357 | 24.69863928 | Oxide (Other) | 10.1016/j.ceramint.2022.09.163 | 2023 | Original Dataset
LiTa2PO8 | 0.4573 | 74.89399276 | Oxide (Other) | 10.1016/j.ceramint.2022.09.163 | 2023 | Original Dataset
LiTa2PO8 | 0.3436 | 49.75980483 | Oxide (Other) | 10.1016/j.ceramint.2022.09.163 | 2023 | Original Dataset
LiTa2PO8 | 0.2046 | 24.83798512 | Oxide (Other) | 10.1016/j.ceramint.2022.09.163 | 2023 | Original Dataset
Li0.5Fe0.1666La0.6664Cl3 | 0.07838 | 50.12307523 | Halide | 10.1016/j.jallcom.2024.174945 | 2024 | Original Dataset
Li0.5Fe0.1666La0.6664Cl3 | 0.04587 | 39.97723299 | Halide | 10.1016/j.jallcom.2024.174945 | 2024 | Original Dataset
Li0.5Fe0.1666La0.6664Cl3 | 0.03509 | 24.93036247 | Halide | 10.1016/j.jallcom.2024.174945 | 2024 | Original Dataset
Li0.5Fe0.2083La0.6248Cl3 | 0.3801 | 49.88289121 | Halide | 10.1016/j.jallcom.2024.174945 | 2024 | Original Dataset
Li0.5Fe0.2083La0.6248Cl3 | 0.3583 | 40.05274867 | Halide | 10.1016/j.jallcom.2024.174945 | 2024 | Original Dataset
Li0.5Fe0.2083La0.6248Cl3 | 0.3378 | 24.7261431 | Halide | 10.1016/j.jallcom.2024.174945 | 2024 | Original Dataset
Li0.5Fe0.2499La0.5831Cl3 | 0.4284 | 49.96326089 | Halide | 10.1016/j.jallcom.2024.174945 | 2024 | Original Dataset
Li0.5Fe0.2499La0.5831Cl3 | 0.424 | 39.82729037 | Halide | 10.1016/j.jallcom.2024.174945 | 2024 | Original Dataset
Li0.5Fe0.2499La0.5831Cl3 | 0.3878 | 24.93036247 | Halide | 10.1016/j.jallcom.2024.174945 | 2024 | Original Dataset
Li0.5Fe0.2916La0.5415Cl3 | 0.2741 | 50.12307523 | Halide | 10.1016/j.jallcom.2024.174945 | 2024 | Original Dataset
Li0.5Fe0.2916La0.5415Cl3 | 0.2034 | 39.75188336 | Halide | 10.1016/j.jallcom.2024.174945 | 2024 | Original Dataset
Li0.5Fe0.2916La0.5415Cl3 | 0.1719 | 24.99879414 | Halide | 10.1016/j.jallcom.2024.174945 | 2024 | Original Dataset
Li0.5Fe0.3332La0.4998Cl3 | 0.1719 | 49.96326089 | Halide | 10.1016/j.jallcom.2024.174945 | 2024 | Original Dataset
Li0.5Fe0.3332La0.4998Cl3 | 0.1328 | 40.20290744 | Halide | 10.1016/j.jallcom.2024.174945 | 2024 | Original Dataset
Li0.5Fe0.3332La0.4998Cl3 | 0.09857 | 24.99879414 | Halide | 10.1016/j.jallcom.2024.174945 | 2024 | Original Dataset
Li1.7Al0.3Ti1.7Si0.4P2.6O12 | 0.5865 | 44.82816762 | Oxide (Garnet) | 10.1016/j.jallcom.2018.04.333 | 2018 | Original Dataset
Li1.7Al0.3Ti1.7Si0.4P2.6O12 | 0.3934 | 29.81236601 | Oxide (Garnet) | 10.1016/j.jallcom.2018.04.333 | 2018 | Original Dataset
Li1.7Al0.3Ti1.7Si0.4P2.6O12 | 0.2935 | 24.96057517 | Oxide (Garnet) | 10.1016/j.jallcom.2018.04.333 | 2018 | Original Dataset
Li1.7Al0.3Ti1.7Si0.4P2.6O12 | 1.086 | 44.73113153 | Oxide (Garnet) | 10.1016/j.jallcom.2018.04.333 | 2018 | Original Dataset
Li1.7Al0.3Ti1.7Si0.4P2.6O12 | 0.6913 | 29.9005064 | Oxide (Garnet) | 10.1016/j.jallcom.2018.04.333 | 2018 | Original Dataset
Li1.7Al0.3Ti1.7Si0.4P2.6O12 | 0.5184 | 24.87528447 | Oxide (Garnet) | 10.1016/j.jallcom.2018.04.333 | 2018 | Original Dataset
Li1.7Al0.3Ti1.7Si0.4P2.6O12 | 1.841 | 45.0072333 | Oxide (Garnet) | 10.1016/j.jallcom.2018.04.333 | 2018 | Original Dataset
Li1.7Al0.3Ti1.7Si0.4P2.6O12 | 1.333 | 29.9005064 | Oxide (Garnet) | 10.1016/j.jallcom.2018.04.333 | 2018 | Original Dataset
Li1.7Al0.3Ti1.7Si0.4P2.6O12 | 1.061 | 24.87528447 | Oxide (Garnet) | 10.1016/j.jallcom.2018.04.333 | 2018 | Original Dataset
Li1.7Al0.3Ti1.7Si0.4P2.6O12 | 2.314 | 44.73113153 | Oxide (Garnet) | 10.1016/j.jallcom.2018.04.333 | 2018 | Original Dataset
Li1.7Al0.3Ti1.7Si0.4P2.6O12 | 1.746 | 29.9005064 | Oxide (Garnet) | 10.1016/j.jallcom.2018.04.333 | 2018 | Original Dataset
Li1.7Al0.3Ti1.7Si0.4P2.6O12 | 1.341 | 24.96057517 | Oxide (Garnet) | 10.1016/j.jallcom.2018.04.333 | 2018 | Original Dataset
Li6La3Zr0.5Ti0.5Ta0.5Nb0.5O12 | 1.086 | 60.05116354 | Halide | 10.1016/j.ensm.2025.104484 | 2025 | Original Dataset
Li6La3Zr0.5Ti0.5Ta0.5Nb0.5O12 | 0.9152 | 49.65765183 | Halide | 10.1016/j.ensm.2025.104484 | 2025 | Original Dataset
Li6La3Zr0.5Ti0.5Ta0.5Nb0.5O12 | 0.7667 | 39.80476239 | Halide | 10.1016/j.ensm.2025.104484 | 2025 | Original Dataset
Li6La3Zr0.5Ti0.5Ta0.5Nb0.5O12 | 0.6293 | 29.83806833 | Halide | 10.1016/j.ensm.2025.104484 | 2025 | Original Dataset
Li7La3Zr2O12 | 0.04847 | 59.82372171 | Oxide (Garnet) | 10.1007/s10008-025-06387-x | 2025 | Original Dataset
Li7La3Zr2O12 | 0.02788 | 44.73820508 | Oxide (Garnet) | 10.1007/s10008-025-06387-x | 2025 | Original Dataset
Li7La3Zr2O12 | 0.01565 | 29.66466229 | Oxide (Garnet) | 10.1007/s10008-025-06387-x | 2025 | Original Dataset
Li7La3Zr1.9Nb0.1O12 | 0.3114 | 59.66525093 | Oxide (Garnet) | 10.1007/s10008-025-06387-x | 2025 | Original Dataset
Li7La3Zr1.9Nb0.1O12 | 0.1919 | 44.80996884 | Oxide (Garnet) | 10.1007/s10008-025-06387-x | 2025 | Original Dataset
Li7La3Zr1.9Nb0.1O12 | 0.1692 | 29.7958454 | Oxide (Garnet) | 10.1007/s10008-025-06387-x | 2025 | Original Dataset
Li7La3Zr1.75Nb0.25O12 | 0.6461 | 59.90356834 | Oxide (Garnet) | 10.1007/s10008-025-06387-x | 2025 | Original Dataset
Li7La3Zr1.75Nb0.25O12 | 0.4015 | 44.66546363 | Oxide (Garnet) | 10.1007/s10008-025-06387-x | 2025 | Original Dataset
Li7La3Zr1.75Nb0.25O12 | 0.2926 | 29.7958454 | Oxide (Garnet) | 10.1007/s10008-025-06387-x | 2025 | Original Dataset
Li7La3Zr1.5Nb0.5O12 | 1.006 | 59.82372171 | Oxide (Garnet) | 10.1007/s10008-025-06387-x | 2025 | Original Dataset
Li7La3Zr1.5Nb0.5O12 | 0.671 | 44.73820508 | Oxide (Garnet) | 10.1007/s10008-025-06387-x | 2025 | Original Dataset
Li7La3Zr1.5Nb0.5O12 | 0.468 | 29.66466229 | Oxide (Garnet) | 10.1007/s10008-025-06387-x | 2025 | Original Dataset
Li7La3Zr1.25Nb0.75O12 | 0.8306 | 59.82372171 | Oxide (Garnet) | 10.1007/s10008-025-06387-x | 2025 | Original Dataset
Li7La3Zr1.25Nb0.75O12 | 0.5166 | 44.80996884 | Oxide (Garnet) | 10.1007/s10008-025-06387-x | 2025 | Original Dataset
Li7La3Zr1.25Nb0.75O12 | 0.3732 | 29.7958454 | Oxide (Garnet) | 10.1007/s10008-025-06387-x | 2025 | Original Dataset
Li7La3ZrNbO12 | 0.4007 | 59.74502155 | Oxide (Garnet) | 10.1007/s10008-025-06387-x | 2025 | Original Dataset
Li7La3ZrNbO12 | 0.2166 | 44.80996884 | Oxide (Garnet) | 10.1007/s10008-025-06387-x | 2025 | Original Dataset
Li7La3ZrNbO12 | 0.1351 | 29.66466229 | Oxide (Garnet) | 10.1007/s10008-025-06387-x | 2025 | Original Dataset
Li1.5Al0.5Ti1.5(PO4)3 | 0.006196 | 59.75832038 | Oxide (NASICON) | 10.1016/j.powtec.2025.121407 | 2025 | Original Dataset
Li1.5Al0.5Ti1.5(PO4)3 | 0.003835 | 39.7704869 | Oxide (NASICON) | 10.1016/j.powtec.2025.121407 | 2025 | Original Dataset
Li1.5Al0.5Ti1.5(PO4)3 | 0.002124 | 19.94612087 | Oxide (NASICON) | 10.1016/j.powtec.2025.121407 | 2025 | Original Dataset
Li1.5Al0.5Ti1.5(PO4)3 | 0.09852 | 59.9224266 | Oxide (NASICON) | 10.1016/j.powtec.2025.121407 | 2025 | Original Dataset
Li1.5Al0.5Ti1.5(PO4)3 | 0.07058 | 39.84982159 | Oxide (NASICON) | 10.1016/j.powtec.2025.121407 | 2025 | Original Dataset
Li1.5Al0.5Ti1.5(PO4)3 | 0.05408 | 19.75038751 | Oxide (NASICON) | 10.1016/j.powtec.2025.121407 | 2025 | Original Dataset
Li1.5Al0.5Ti1.5(PO4)3 | 0.1462 | 59.75832038 | Oxide (NASICON) | 10.1016/j.powtec.2025.121407 | 2025 | Original Dataset
Li1.5Al0.5Ti1.5(PO4)3 | 0.07494 | 39.7704869 | Oxide (NASICON) | 10.1016/j.powtec.2025.121407 | 2025 | Original Dataset
Li1.5Al0.5Ti1.5(PO4)3 | 0.0384 | 19.75038751 | Oxide (NASICON) | 10.1016/j.powtec.2025.121407 | 2025 | Original Dataset
Li1.5Al0.5Ti1.5(PO4)3 | 0.02038 | 59.9224266 | Oxide (NASICON) | 10.1016/j.powtec.2025.121407 | 2025 | Original Dataset
Li1.5Al0.5Ti1.5(PO4)3 | 0.01524 | 39.7704869 | Oxide (NASICON) | 10.1016/j.powtec.2025.121407 | 2025 | Original Dataset
Li1.5Al0.5Ti1.5(PO4)3 | 0.0101 | 19.8190361 | Oxide (NASICON) | 10.1016/j.powtec.2025.121407 | 2025 | Original Dataset
Li1.5Al0.5Ti1.5(PO4)3 | 0.0978 | 60.01120005 | Oxide (NASICON) | 10.1016/j.powtec.2025.121407 | 2025 | Original Dataset
Li1.5Al0.5Ti1.5(PO4)3 | 0.06053 | 39.69217112 | Oxide (NASICON) | 10.1016/j.powtec.2025.121407 | 2025 | Original Dataset
Li1.5Al0.5Ti1.5(PO4)3 | 0.05369 | 19.75038751 | Oxide (NASICON) | 10.1016/j.powtec.2025.121407 | 2025 | Original Dataset
Li3YCl6 | 0.1188 | 45.03456614 | Halide | 10.1016/j.jmst.2025.07.074 | 2026 | Original Dataset
Li3YCl6 | 0.08284 | 34.86264084 | Halide | 10.1016/j.jmst.2025.07.074 | 2026 | Original Dataset
Li3YCl6 | 0.04968 | 24.55676479 | Halide | 10.1016/j.jmst.2025.07.074 | 2026 | Original Dataset
Li3YCl6 | 0.2348 | 45.12165759 | Halide | 10.1016/j.jmst.2025.07.074 | 2026 | Original Dataset
Li3YCl6 | 0.1626 | 34.78107271 | Halide | 10.1016/j.jmst.2025.07.074 | 2026 | Original Dataset
Li3YCl6 | 0.09235 | 25.01479568 | Halide | 10.1016/j.jmst.2025.07.074 | 2026 | Original Dataset
Li3YCl6 | 0.3557 | 44.52714472 | Halide | 10.1016/j.jmst.2025.07.074 | 2026 | Original Dataset
Li3YCl6 | 0.2497 | 35.0943021 | Halide | 10.1016/j.jmst.2025.07.074 | 2026 | Original Dataset
Li3YCl6 | 0.1559 | 24.8619622 | Halide | 10.1016/j.jmst.2025.07.074 | 2026 | Original Dataset
Li3YCl6 | 0.7946 | 45.03456614 | Halide | 10.1016/j.jmst.2025.07.074 | 2026 | Original Dataset
Li3YCl6 | 0.5174 | 35.0943021 | Halide | 10.1016/j.jmst.2025.07.074 | 2026 | Original Dataset
Li3YCl6 | 0.3436 | 25.30757127 | Halide | 10.1016/j.jmst.2025.07.074 | 2026 | Original Dataset
Li3YCl6 | 0.5138 | 44.61395858 | Halide | 10.1016/j.jmst.2025.07.074 | 2026 | Original Dataset
Li3YCl6 | 0.346 | 34.53662732 | Halide | 10.1016/j.jmst.2025.07.074 | 2026 | Original Dataset
Li3YCl6 | 0.23 | 24.70928532 | Halide | 10.1016/j.jmst.2025.07.074 | 2026 | Original Dataset
Li3.2PS3.7O0.3 | 0.2415 | 39.8576593 | Sulfide | 10.1016/j.jpowsour.2020.228250 | 2020 | Original Dataset
Li3.2PS3.7O0.3 | 0.1172 | 23.87940888 | Sulfide | 10.1016/j.jpowsour.2020.228250 | 2020 | Original Dataset
Li3.2PS3.7O0.3 | 0.03818 | -0.148981706 | Sulfide | 10.1016/j.jpowsour.2020.228250 | 2020 | Original Dataset
Li6.4Ga0.2La3Zr2O12 | 2.276 | 47.03237588 | Halide | 10.1016/j.ceramint.2019.04.236 | 2019 | Original Dataset
Li6.4Ga0.2La3Zr2O12 | 1.302 | 26.88090318 | Halide | 10.1016/j.ceramint.2019.04.236 | 2019 | Original Dataset
Li6.4Ga0.2La3Zr2O12 | 0.5139 | 6.926741027 | Halide | 10.1016/j.ceramint.2019.04.236 | 2019 | Original Dataset
Li6.4Ga0.2La3Zr2O12 | 1.711 | 47.20161794 | Halide | 10.1016/j.ceramint.2019.04.236 | 2019 | Original Dataset
Li6.4Ga0.2La3Zr2O12 | 0.9259 | 27.15300573 | Halide | 10.1016/j.ceramint.2019.04.236 | 2019 | Original Dataset
Li6.4Ga0.2La3Zr2O12 | 0.3166 | 6.797369894 | Halide | 10.1016/j.ceramint.2019.04.236 | 2019 | Original Dataset
Li6.4Ga0.2La3Zr2O12 | 2.529 | 46.86433664 | Halide | 10.1016/j.ceramint.2019.04.236 | 2019 | Original Dataset
Li6.4Ga0.2La3Zr2O12 | 1.386 | 27.30097692 | Halide | 10.1016/j.ceramint.2019.04.236 | 2019 | Original Dataset
Li6.4Ga0.2La3Zr2O12 | 0.6 | 7.185056459 | Halide | 10.1016/j.ceramint.2019.04.236 | 2019 | Original Dataset
Li6PS5Cl | 1.319 | 10.23848 | Halide | 10.1016/j.est.2025.116593 | 2025 | Original Dataset
Li6PS5Cl | 2.198 | 20.69803 | Halide | 10.1016/j.est.2025.116593 | 2025 | Original Dataset
Li6PS5Cl | 3.189 | 30.35301 | Halide | 10.1016/j.est.2025.116593 | 2025 | Original Dataset
Li5.5PS4.5Cl1.5 | 2.146 | 10.54366 | Sulfide | 10.1016/j.est.2025.116593 | 2025 | Original Dataset
Li5.5PS4.5Cl1.5 | 3.385 | 20.19864 | Sulfide | 10.1016/j.est.2025.116593 | 2025 | Original Dataset
Li5.5PS4.5Cl1.5 | 4.76 | 30.02008 | Sulfide | 10.1016/j.est.2025.116593 | 2025 | Original Dataset
Li3InCl6 | 1.513 | 50.08545764 | Halide | 10.1016/j.jallcom.2023.172479 | 2023 | Original Dataset
Li3InCl6 | 0.9473 | 40.07335017 | Halide | 10.1016/j.jallcom.2023.172479 | 2023 | Original Dataset
Li3InCl6 | 0.7198 | 30.15051622 | Halide | 10.1016/j.jallcom.2023.172479 | 2023 | Original Dataset
Li3InCl5.8F0.2 | 2.854 | 49.98831936 | Halide | 10.1016/j.jallcom.2023.172479 | 2023 | Original Dataset
Li3InCl5.8F0.2 | 1.948 | 39.89195388 | Halide | 10.1016/j.jallcom.2023.172479 | 2023 | Original Dataset
Li3InCl5.8F0.2 | 1.41 | 30.15051622 | Halide | 10.1016/j.jallcom.2023.172479 | 2023 | Original Dataset
Li3InCl6 | 2.307 | 49.86828283 | Halide | 10.1016/j.mseb.2025.118297 | 2025 | Original Dataset
Li3InCl6 | 1.866 | 40.06059654 | Halide | 10.1016/j.mseb.2025.118297 | 2025 | Original Dataset
Li3InCl6 | 1.488 | 30.03465158 | Halide | 10.1016/j.mseb.2025.118297 | 2025 | Original Dataset
Li3HoCl6 | 0.3761 | 49.54619122 | Halide | 10.1016/j.electacta.2025.145896 | 2025 | Original Dataset
Li3HoCl6 | 0.2042 | 29.8564298 | Halide | 10.1016/j.electacta.2025.145896 | 2025 | Original Dataset
Li3HoCl6 | 0.121 | 24.79448103 | Halide | 10.1016/j.electacta.2025.145896 | 2025 | Original Dataset
Li3In0.1Ho0.9Cl6 | 0.3343 | 50.01547042 | Halide | 10.1016/j.electacta.2025.145896 | 2025 | Original Dataset
Li3In0.1Ho0.9Cl6 | 0.1544 | 29.8564298 | Halide | 10.1016/j.electacta.2025.145896 | 2025 | Original Dataset
Li3In0.1Ho0.9Cl6 | 0.125 | 24.79448103 | Halide | 10.1016/j.electacta.2025.145896 | 2025 | Original Dataset
Li3In0.2Ho0.8Cl6 | 0.3091 | 49.93507476 | Halide | 10.1016/j.electacta.2025.145896 | 2025 | Original Dataset
Li3In0.2Ho0.8Cl6 | 0.1622 | 30.19927939 | Halide | 10.1016/j.electacta.2025.145896 | 2025 | Original Dataset
Li3In0.2Ho0.8Cl6 | 0.1366 | 24.93125099 | Halide | 10.1016/j.electacta.2025.145896 | 2025 | Original Dataset
Li3In0.3Ho0.7Cl6 | 0.5368 | 49.85367578 | Halide | 10.1016/j.electacta.2025.145896 | 2025 | Original Dataset
Li3In0.3Ho0.7Cl6 | 0.2757 | 30.05671421 | Halide | 10.1016/j.electacta.2025.145896 | 2025 | Original Dataset
Li3In0.3Ho0.7Cl6 | 0.2465 | 25.000572 | Halide | 10.1016/j.electacta.2025.145896 | 2025 | Original Dataset
Li3In0.4Ho0.6Cl6 | 0.3862 | 50.09590609 | Halide | 10.1016/j.electacta.2025.145896 | 2025 | Original Dataset
Li3In0.4Ho0.6Cl6 | 0.2231 | 29.98594131 | Halide | 10.1016/j.electacta.2025.145896 | 2025 | Original Dataset
Li3In0.4Ho0.6Cl6 | 0.1707 | 25.13753128 | Halide | 10.1016/j.electacta.2025.145896 | 2025 | Original Dataset
Li1.3Al0.3Ti1.7(PO4)3 | 0.7965 | 74.95820595 | Oxide (NASICON) | 10.1016/j.ssi.2023.116449 | 2024 | Original Dataset
Li1.3Al0.3Ti1.7(PO4)3 | 0.3067 | 49.9246367 | Oxide (NASICON) | 10.1016/j.ssi.2023.116449 | 2024 | Original Dataset
Li1.3Al0.3Ti1.7(PO4)3 | 0.09348 | 24.53726762 | Oxide (NASICON) | 10.1016/j.ssi.2023.116449 | 2024 | Original Dataset
Li1.5Al0.5Ti1.5(PO4)3 | 0.04167 | 100.0052139 | Oxide (NASICON) | 10.1016/j.ssi.2022.116111 | 2023 | Original Dataset
Li1.5Al0.5Ti1.5(PO4)3 | 0.0301 | 74.96547687 | Oxide (NASICON) | 10.1016/j.ssi.2022.116111 | 2023 | Original Dataset
Li1.5Al0.5Ti1.5(PO4)3 | 0.02448 | 49.95386497 | Oxide (NASICON) | 10.1016/j.ssi.2022.116111 | 2023 | Original Dataset
Li1.5Y0.5Ti1.5(PO4)3 | 0.2203 | 100.0052139 | Oxide (NASICON) | 10.1016/j.ssi.2022.116111 | 2023 | Original Dataset
Li1.5Y0.5Ti1.5(PO4)3 | 0.1419 | 75.08306543 | Oxide (NASICON) | 10.1016/j.ssi.2022.116111 | 2023 | Original Dataset
Li1.5Y0.5Ti1.5(PO4)3 | 0.09915 | 49.85158917 | Oxide (NASICON) | 10.1016/j.ssi.2022.116111 | 2023 | Original Dataset
Li1.5Sc0.5Ti1.5(PO4)3 | 0.292 | 99.87019531 | Oxide (NASICON) | 10.1016/j.ssi.2022.116111 | 2023 | Original Dataset
Li1.5Sc0.5Ti1.5(PO4)3 | 0.206 | 74.96547687 | Oxide (NASICON) | 10.1016/j.ssi.2022.116111 | 2023 | Original Dataset
Li1.5Sc0.5Ti1.5(PO4)3 | 0.1564 | 50.05516094 | Oxide (NASICON) | 10.1016/j.ssi.2022.116111 | 2023 | Original Dataset
Li1.5Cr0.5Ti1.5(PO4)3 | 0.8264 | 100.1403303 | Oxide (NASICON) | 10.1016/j.ssi.2022.116111 | 2023 | Original Dataset
Li1.5Cr0.5Ti1.5(PO4)3 | 0.4903 | 74.84796769 | Oxide (NASICON) | 10.1016/j.ssi.2022.116111 | 2023 | Original Dataset
Li1.5Cr0.5Ti1.5(PO4)3 | 0.3151 | 49.64931567 | Oxide (NASICON) | 10.1016/j.ssi.2022.116111 | 2023 | Original Dataset
Li1.5Ga0.5Ti1.5(PO4)3 | 0.6885 | 100.3885305 | Oxide (NASICON) | 10.1016/j.ssi.2022.116111 | 2023 | Original Dataset
Li1.5Ga0.5Ti1.5(PO4)3 | 0.4646 | 75.20073345 | Oxide (NASICON) | 10.1016/j.ssi.2022.116111 | 2023 | Original Dataset
Li1.5Ga0.5Ti1.5(PO4)3 | 0.3222 | 49.95386497 | Oxide (NASICON) | 10.1016/j.ssi.2022.116111 | 2023 | Original Dataset
Li7La3Zr2O12 | 0.01085 | 74.59021024 | Oxide (Garnet) | 10.1016/j.est.2026.120429 | 2026 | Original Dataset
Li7La3Zr2O12 | 0.005245 | 49.25800088 | Oxide (Garnet) | 10.1016/j.est.2026.120429 | 2026 | Original Dataset
Li7La3Zr2O12 | 0.002256 | 24.88683139 | Oxide (Garnet) | 10.1016/j.est.2026.120429 | 2026 | Original Dataset
Li6.25Fe0.25La3Zr2O12 | 0.07069 | 74.9630532 | Halide | 10.1016/j.est.2026.120429 | 2026 | Original Dataset
Li6.25Fe0.25La3Zr2O12 | 0.04553 | 49.25800088 | Halide | 10.1016/j.est.2026.120429 | 2026 | Original Dataset
Li6.25Fe0.25La3Zr2O12 | 0.02621 | 29.8105303 | Halide | 10.1016/j.est.2026.120429 | 2026 | Original Dataset
Li6.35Fe0.25La2.9Sr0.1Zr2O12 | 0.08803 | 74.75958526 | Halide | 10.1016/j.est.2026.120429 | 2026 | Original Dataset
Li6.35Fe0.25La2.9Sr0.1Zr2O12 | 0.05724 | 49.25800088 | Halide | 10.1016/j.est.2026.120429 | 2026 | Original Dataset
Li6.35Fe0.25La2.9Sr0.1Zr2O12 | 0.04394 | 29.8105303 | Halide | 10.1016/j.est.2026.120429 | 2026 | Original Dataset
Li6.45Fe0.25La2.8Sr0.2Zr2O12 | 0.1851 | 74.9630532 | Halide | 10.1016/j.est.2026.120429 | 2026 | Original Dataset
Li6.45Fe0.25La2.8Sr0.2Zr2O12 | 0.164 | 48.93919938 | Halide | 10.1016/j.est.2026.120429 | 2026 | Original Dataset
Li6.45Fe0.25La2.8Sr0.2Zr2O12 | 0.1238 | 19.56862422 | Halide | 10.1016/j.est.2026.120429 | 2026 | Original Dataset
Li6.55Fe0.25La2.7Sr0.3Zr2O12 | 0.08056 | 74.59021024 | Halide | 10.1016/j.est.2026.120429 | 2026 | Original Dataset
Li6.55Fe0.25La2.7Sr0.3Zr2O12 | 0.04778 | 49.95804087 | Halide | 10.1016/j.est.2026.120429 | 2026 | Original Dataset
Li6.55Fe0.25La2.7Sr0.3Zr2O12 | 0.02985 | 29.65640981 | Halide | 10.1016/j.est.2026.120429 | 2026 | Original Dataset
Li6.65Fe0.25La2.6Sr0.4Zr2O12 | 0.08818 | 74.1855887 | Halide | 10.1016/j.est.2026.120429 | 2026 | Original Dataset
Li6.65Fe0.25La2.6Sr0.4Zr2O12 | 0.05232 | 49.43272634 | Halide | 10.1016/j.est.2026.120429 | 2026 | Original Dataset
Li6.65Fe0.25La2.6Sr0.4Zr2O12 | 0.0305 | 20.28928448 | Halide | 10.1016/j.est.2026.120429 | 2026 | Original Dataset
Li6.75Fe0.25La2.5Sr0.5Zr2O12 | 0.04142 | 74.75958526 | Halide | 10.1016/j.est.2026.120429 | 2026 | Original Dataset
Li6.75Fe0.25La2.5Sr0.5Zr2O12 | 0.02205 | 49.60764129 | Halide | 10.1016/j.est.2026.120429 | 2026 | Original Dataset
Li6.75Fe0.25La2.5Sr0.5Zr2O12 | 0.01202 | 20.00025123 | Halide | 10.1016/j.est.2026.120429 | 2026 | Original Dataset
Li3P2S6I | 0.2003 | 39.16358783 | Sulfide | 10.1016/j.jallcom.2021.163435 | 2022 | Original Dataset
Li3P2S6I | 0.1411 | 29.03418731 | Sulfide | 10.1016/j.jallcom.2021.163435 | 2022 | Original Dataset
Li3P2S6I | 0.1057 | 24.20532177 | Sulfide | 10.1016/j.jallcom.2021.163435 | 2022 | Original Dataset
Li5P2S7I | 0.4912 | 39.16358783 | Sulfide | 10.1016/j.jallcom.2021.163435 | 2022 | Original Dataset
Li5P2S7I | 0.346 | 29.03418731 | Sulfide | 10.1016/j.jallcom.2021.163435 | 2022 | Original Dataset
Li5P2S7I | 0.2784 | 24.68444574 | Sulfide | 10.1016/j.jallcom.2021.163435 | 2022 | Original Dataset
Li7P2S8I | 1.624 | 39.47798208 | Sulfide | 10.1016/j.jallcom.2021.163435 | 2022 | Original Dataset
Li7P2S8I | 1.267 | 29.03418731 | Sulfide | 10.1016/j.jallcom.2021.163435 | 2022 | Original Dataset
Li7P2S8I | 1.01 | 24.68444574 | Sulfide | 10.1016/j.jallcom.2021.163435 | 2022 | Original Dataset
Li9P2S9I | 0.2046 | 39.26408613 | Sulfide | 10.1016/j.jallcom.2021.163435 | 2022 | Original Dataset
Li9P2S9I | 0.1614 | 28.92738618 | Sulfide | 10.1016/j.jallcom.2021.163435 | 2022 | Original Dataset
Li9P2S9I | 0.134 | 24.39908816 | Sulfide | 10.1016/j.jallcom.2021.163435 | 2022 | Original Dataset
LiBi0.5Sb0.5S2 | 0.01839 | 34.68817563 | Sulfide | 10.1016/j.jpowsour.2025.236820 | 2025 | Original Dataset
LiBi0.5Sb0.5S2 | 0.01764 | 29.84449459 | Sulfide | 10.1016/j.jpowsour.2025.236820 | 2025 | Original Dataset
LiBi0.5Sb0.5S2 | 0.01632 | 25.25947749 | Sulfide | 10.1016/j.jpowsour.2025.236820 | 2025 | Original Dataset
LiBi0.5Sb0.5S2 | 0.01304 | 20.76190872 | Sulfide | 10.1016/j.jpowsour.2025.236820 | 2025 | Original Dataset
LiBi0.5Sb0.5S2 | 0.01063 | 12.30737408 | Sulfide | 10.1016/j.jpowsour.2025.236820 | 2025 | Original Dataset
LiBiS2 | 0.003232 | 34.23208823 | Sulfide | 10.1016/j.jpowsour.2025.236820 | 2025 | Original Dataset
LiBiS2 | 0.002735 | 29.69584238 | Sulfide | 10.1016/j.jpowsour.2025.236820 | 2025 | Original Dataset
LiBiS2 | 0.002044 | 24.92680843 | Sulfide | 10.1016/j.jpowsour.2025.236820 | 2025 | Original Dataset
LiBiS2 | 0.001175 | 21.00657955 | Sulfide | 10.1016/j.jpowsour.2025.236820 | 2025 | Original Dataset
LiBiS2 | 0.001111 | 12.29026306 | Sulfide | 10.1016/j.jpowsour.2025.236820 | 2025 | Original Dataset
Li6PS5Cl | 0.3966 | 25.085045 | Halide | 10.1016/j.est.2024.113723 | 2024 | Original Dataset
Li6PS5Cl | 0.09896 | 15.15906732 | Halide | 10.1016/j.est.2024.113723 | 2024 | Original Dataset
Li6PS5Cl | 0.02578 | 5.084546158 | Halide | 10.1016/j.est.2024.113723 | 2024 | Original Dataset
Li5.7PS4.7Cl1.3 | 3.655 | 25.085045 | Sulfide | 10.1016/j.est.2024.113723 | 2024 | Original Dataset
Li5.7PS4.7Cl1.3 | 1.008 | 14.85433159 | Sulfide | 10.1016/j.est.2024.113723 | 2024 | Original Dataset
Li5.7PS4.7Cl1.3 | 0.274 | 4.970793423 | Sulfide | 10.1016/j.est.2024.113723 | 2024 | Original Dataset
Li5.5PS4.5Cl1.5 | 11.56 | 25.01924086 | Sulfide | 10.1016/j.est.2024.113723 | 2024 | Original Dataset
Li5.5PS4.5Cl1.5 | 3.783 | 14.97631458 | Sulfide | 10.1016/j.est.2024.113723 | 2024 | Original Dataset
Li5.5PS4.5Cl1.5 | 1.273 | 4.923617209 | Sulfide | 10.1016/j.est.2024.113723 | 2024 | Original Dataset
Li5.5PS4.5Cl1.5 | 1.205 | 24.89926754 | Sulfide | 10.1016/j.est.2024.113723 | 2024 | Original Dataset
Li5.5PS4.5Cl1.5 | 0.394 | 14.97631458 | Sulfide | 10.1016/j.est.2024.113723 | 2024 | Original Dataset
Li5.5PS4.5Cl1.5 | 0.1363 | 5.141070196 | Sulfide | 10.1016/j.est.2024.113723 | 2024 | Original Dataset
Li5.3PS4.3Cl1.7 | 1.819 | 25.085045 | Sulfide | 10.1016/j.est.2024.113723 | 2024 | Original Dataset
Li5.3PS4.3Cl1.7 | 0.5015 | 14.97631458 | Sulfide | 10.1016/j.est.2024.113723 | 2024 | Original Dataset
Li5.3PS4.3Cl1.7 | 0.1404 | 4.923617209 | Sulfide | 10.1016/j.est.2024.113723 | 2024 | Original Dataset
Li3TmCl6 | 0.1673 | 50.4756428 | Halide | 10.1016/j.jpowsour.2026.239731 | 2026 | Original Dataset
Li3TmCl6 | 0.1194 | 40.2117448 | Halide | 10.1016/j.jpowsour.2026.239731 | 2026 | Original Dataset
Li3TmCl6 | 0.1025 | 29.83256032 | Halide | 10.1016/j.jpowsour.2026.239731 | 2026 | Original Dataset
Li3TmCl4Br2 | 0.3585 | 50.18997258 | Halide | 10.1016/j.jpowsour.2026.239731 | 2026 | Original Dataset
Li3TmCl4Br2 | 0.2782 | 40.2117448 | Halide | 10.1016/j.jpowsour.2026.239731 | 2026 | Original Dataset
Li3TmCl4Br2 | 0.2144 | 29.95745766 | Halide | 10.1016/j.jpowsour.2026.239731 | 2026 | Original Dataset
Li0.33La0.56TiO3 | 0.02364 | 79.54511976 | Oxide (Perovskite) | 10.1016/j.jallcom.2024.176169 | 2024 | Original Dataset
Li0.33La0.56TiO3 | 0.01995 | 59.81817823 | Oxide (Perovskite) | 10.1016/j.jallcom.2024.176169 | 2024 | Original Dataset
Li0.33La0.56TiO3 | 0.01168 | 24.60285917 | Oxide (Perovskite) | 10.1016/j.jallcom.2024.176169 | 2024 | Original Dataset
Li0.33La0.56TiO3 | 0.007064 | 79.66208875 | Oxide (Perovskite) | 10.1016/j.jallcom.2024.176169 | 2024 | Original Dataset
Li0.33La0.56TiO3 | 0.005911 | 59.81817823 | Oxide (Perovskite) | 10.1016/j.jallcom.2024.176169 | 2024 | Original Dataset
Li0.33La0.56TiO3 | 0.004384 | 24.35305684 | Oxide (Perovskite) | 10.1016/j.jallcom.2024.176169 | 2024 | Original Dataset
Li2HfCl6 | 1.04 | 49.99249615 | Halide | 10.1016/j.jechem.2023.08.016 | 2023 | Original Dataset
Li2HfCl6 | 0.6044 | 40.10180433 | Halide | 10.1016/j.jechem.2023.08.016 | 2023 | Original Dataset
Li2HfCl6 | 0.4045 | 29.63257184 | Halide | 10.1016/j.jechem.2023.08.016 | 2023 | Original Dataset
Li2.1Hf0.9In0.1Cl6 | 1.74 | 50.05620556 | Halide | 10.1016/j.jechem.2023.08.016 | 2023 | Original Dataset
Li2.1Hf0.9In0.1Cl6 | 1.178 | 39.91449442 | Halide | 10.1016/j.jechem.2023.08.016 | 2023 | Original Dataset
Li2.1Hf0.9In0.1Cl6 | 0.7005 | 29.80777677 | Halide | 10.1016/j.jechem.2023.08.016 | 2023 | Original Dataset
Li2.3Hf0.7In0.3Cl6 | 2.086 | 49.99249615 | Halide | 10.1016/j.jechem.2023.08.016 | 2023 | Original Dataset
Li2.3Hf0.7In0.3Cl6 | 1.528 | 39.91449442 | Halide | 10.1016/j.jechem.2023.08.016 | 2023 | Original Dataset
Li2.3Hf0.7In0.3Cl6 | 1.07 | 29.91887543 | Halide | 10.1016/j.jechem.2023.08.016 | 2023 | Original Dataset
Li2.35Hf0.65In0.35Cl6 | 1.452 | 49.78483175 | Halide | 10.1016/j.jechem.2023.08.016 | 2023 | Original Dataset
Li2.35Hf0.65In0.35Cl6 | 0.924 | 40.04195848 | Halide | 10.1016/j.jechem.2023.08.016 | 2023 | Original Dataset
Li2.35Hf0.65In0.35Cl6 | 0.6147 | 29.86285684 | Halide | 10.1016/j.jechem.2023.08.016 | 2023 | Original Dataset
Li2.5Hf0.5In0.5Cl6 | 1.047 | 49.99249615 | Halide | 10.1016/j.jechem.2023.08.016 | 2023 | Original Dataset
Li2.5Hf0.5In0.5Cl6 | 0.6472 | 39.97429156 | Halide | 10.1016/j.jechem.2023.08.016 | 2023 | Original Dataset
Li2.5Hf0.5In0.5Cl6 | 0.4256 | 29.80777677 | Halide | 10.1016/j.jechem.2023.08.016 | 2023 | Original Dataset
Li7P3S11 | 2.16 | 49.9423818 | Sulfide | 10.1016/j.est.2026.121046 | 2025 | Original Dataset
Li7P3S11 | 1.49 | 39.48971087 | Sulfide | 10.1016/j.est.2026.121046 | 2025 | Original Dataset
Li7P3S11 | 0.8294 | 24.80069512 | Sulfide | 10.1016/j.est.2026.121046 | 2025 | Original Dataset
Li7P3S11 | 3.62 | 49.76501845 | Sulfide | 10.1016/j.est.2026.121046 | 2025 | Original Dataset
Li7P3S11 | 2.95 | 39.57281501 | Sulfide | 10.1016/j.est.2026.121046 | 2025 | Original Dataset
Li7P3S11 | 1.74 | 24.7252558 | Sulfide | 10.1016/j.est.2026.121046 | 2025 | Original Dataset
La0.5Li0.5TiO3 | 4.002211e-05 | -23.3049 | Unknown/Other | 10.1002/aenm.201800933 | 2018 | Enhanced Dataset
La0.5Li0.5TiO3 | 5.136059e-05 | -19.56108 | Unknown/Other | 10.1002/aenm.201800933 | 2018 | Enhanced Dataset
La0.5Li0.5TiO3 | 6.360482e-05 | -16.09447 | Unknown/Other | 10.1002/aenm.201800933 | 2018 | Enhanced Dataset
La0.5Li0.5TiO3 | 7.876622e-05 | -12.53176 | Unknown/Other | 10.1002/aenm.201800933 | 2018 | Enhanced Dataset
La0.5Li0.5TiO3 | 9.754163e-05 | -9.691208 | Unknown/Other | 10.1002/aenm.201800933 | 2018 | Enhanced Dataset
La0.5Li0.5TiO3 | 0.0001165655 | -6.788761 | Unknown/Other | 10.1002/aenm.201800933 | 2018 | Enhanced Dataset
La0.5Li0.5TiO3 | 0.000134425 | -3.820926 | Unknown/Other | 10.1002/aenm.201800933 | 2018 | Enhanced Dataset
La0.5Li0.5TiO3 | 0.0001606423 | -0.786951 | Unknown/Other | 10.1002/aenm.201800933 | 2018 | Enhanced Dataset
La0.5Li0.5TiO3 | 0.0001919685 | 1.868426 | Unknown/Other | 10.1002/aenm.201800933 | 2018 | Enhanced Dataset
La0.5Li0.5TiO3 | 0.0002213808 | 5.033462 | Unknown/Other | 10.1002/aenm.201800933 | 2018 | Enhanced Dataset
La0.5Li0.5TiO3 | 0.0002645575 | 8.271403 | Unknown/Other | 10.1002/aenm.201800933 | 2018 | Enhanced Dataset
La0.5Li0.5TiO3 | 0.000339508 | 12.54714 | Unknown/Other | 10.1002/aenm.201800933 | 2018 | Enhanced Dataset
La0.5Li0.5TiO3 | 0.0004057233 | 15.47111 | Unknown/Other | 10.1002/aenm.201800933 | 2018 | Enhanced Dataset
La0.5Li0.5TiO3 | 0.0004848417 | 18.95812 | Unknown/Other | 10.1002/aenm.201800933 | 2018 | Enhanced Dataset
La0.5Li0.5TiO3 | 0.000579402 | 22.5304 | Unknown/Other | 10.1002/aenm.201800933 | 2018 | Enhanced Dataset
La0.5Li0.5TiO3 | 0.0006681747 | 26.19205 | Unknown/Other | 10.1002/aenm.201800933 | 2018 | Enhanced Dataset
La0.5Li0.5TiO3 | 0.000798491 | 29.40264 | Unknown/Other | 10.1002/aenm.201800933 | 2018 | Enhanced Dataset
La0.5Li0.5TiO3 | 0.0009208099 | 33.23663 | Unknown/Other | 10.1002/aenm.201800933 | 2018 | Enhanced Dataset
La0.5Li0.5TiO3 | 0.001100399 | 37.17 | Unknown/Other | 10.1002/aenm.201800933 | 2018 | Enhanced Dataset
La0.5Li0.5TiO3 | 0.001315013 | 41.20469 | Unknown/Other | 10.1002/aenm.201800933 | 2018 | Enhanced Dataset
La0.5Li0.5TiO3 | 0.001571484 | 45.34568 | Unknown/Other | 10.1002/aenm.201800933 | 2018 | Enhanced Dataset
La0.5Li0.5TiO3 | 0.001946077 | 50.21507 | Unknown/Other | 10.1002/aenm.201800933 | 2018 | Enhanced Dataset
La0.5Li0.5TiO3 | 0.002325627 | 55.23458 | Unknown/Other | 10.1002/aenm.201800933 | 2018 | Enhanced Dataset
La0.5Li0.5TiO3 | 0.002984489 | 60.41238 | Unknown/Other | 10.1002/aenm.201800933 | 2018 | Enhanced Dataset
La0.5Li0.5TiO3 | 0.003695898 | 67.11915 | Unknown/Other | 10.1002/aenm.201800933 | 2018 | Enhanced Dataset
La0.5Li0.5TiO3 | 0.004416721 | 71.27497 | Unknown/Other | 10.1002/aenm.201800933 | 2018 | Enhanced Dataset
La0.5Li0.5TiO3 | 0.005278129 | 76.25235 | Unknown/Other | 10.1002/aenm.201800933 | 2018 | Enhanced Dataset
La0.5Li0.5TiO3 | 0.00630754 | 81.3757 | Unknown/Other | 10.1002/aenm.201800933 | 2018 | Enhanced Dataset
La0.5Li0.5TiO3 | 0.008094499 | 88.18956 | Unknown/Other | 10.1002/aenm.201800933 | 2018 | Enhanced Dataset
La0.5Li0.5TiO3 | 0.01002421 | 96.07304 | Unknown/Other | 10.1002/aenm.201800933 | 2018 | Enhanced Dataset
La0.5Li0.5TiO3 | 0.01197898 | 100.9699 | Unknown/Other | 10.1002/aenm.201800933 | 2018 | Enhanced Dataset
La0.5Li0.5TiO3 | 0.01381434 | 106.8498 | Unknown/Other | 10.1002/aenm.201800933 | 2018 | Enhanced Dataset
La0.5Li0.5TiO3 | 0.01710724 | 112.9191 | Unknown/Other | 10.1002/aenm.201800933 | 2018 | Enhanced Dataset
La0.5Li0.5TiO3 | 0.02202318 | 123.9717 | Unknown/Other | 10.1002/aenm.201800933 | 2018 | Enhanced Dataset
Li0.1La0.3NbO3 | 9.43018e-05 | 33.39724 | Oxide (Perovskite) | https://pubs.acs.org/doi/full/10.1021/cm0300516 | 2003 | Enhanced Dataset
Li0.1La0.3NbO3 | 0.0001335365 | 40.33454 | Oxide (Perovskite) | https://pubs.acs.org/doi/full/10.1021/cm0300516 | 2003 | Enhanced Dataset
Li0.1La0.3NbO3 | 0.0001683914 | 46.66783 | Oxide (Perovskite) | https://pubs.acs.org/doi/full/10.1021/cm0300516 | 2003 | Enhanced Dataset
Li0.1La0.3NbO3 | 0.0001965486 | 52.30303 | Oxide (Perovskite) | https://pubs.acs.org/doi/full/10.1021/cm0300516 | 2003 | Enhanced Dataset
Li0.1La0.3NbO3 | 0.000238457 | 57.15444 | Oxide (Perovskite) | https://pubs.acs.org/doi/full/10.1021/cm0300516 | 2003 | Enhanced Dataset
Li0.1La0.3NbO3 | 0.0003006976 | 63.16872 | Oxide (Perovskite) | https://pubs.acs.org/doi/full/10.1021/cm0300516 | 2003 | Enhanced Dataset
Li0.1La0.3NbO3 | 0.0003648043 | 71.53852 | Oxide (Perovskite) | https://pubs.acs.org/doi/full/10.1021/cm0300516 | 2003 | Enhanced Dataset
Li0.1La0.3NbO3 | 0.0004781564 | 79.20958 | Oxide (Perovskite) | https://pubs.acs.org/doi/full/10.1021/cm0300516 | 2003 | Enhanced Dataset
Li0.1La0.3NbO3 | 0.0006029621 | 87.23114 | Oxide (Perovskite) | https://pubs.acs.org/doi/full/10.1021/cm0300516 | 2003 | Enhanced Dataset
Li0.1La0.3NbO3 | 0.0008214479 | 94.40382 | Oxide (Perovskite) | https://pubs.acs.org/doi/full/10.1021/cm0300516 | 2003 | Enhanced Dataset
Li0.1La0.3NbO3 | 0.0009588044 | 103.1407 | Oxide (Perovskite) | https://pubs.acs.org/doi/full/10.1021/cm0300516 | 2003 | Enhanced Dataset
Li0.1La0.3NbO3 | 0.001163215 | 112.303 | Oxide (Perovskite) | https://pubs.acs.org/doi/full/10.1021/cm0300516 | 2003 | Enhanced Dataset
Li0.1La0.3NbO3 | 0.001524649 | 120.5182 | Oxide (Perovskite) | https://pubs.acs.org/doi/full/10.1021/cm0300516 | 2003 | Enhanced Dataset
Li0.1La0.3NbO3 | 0.001849694 | 129.0929 | Oxide (Perovskite) | https://pubs.acs.org/doi/full/10.1021/cm0300516 | 2003 | Enhanced Dataset
Li0.1La0.3NbO3 | 0.002244089 | 136.5282 | Oxide (Perovskite) | https://pubs.acs.org/doi/full/10.1021/cm0300516 | 2003 | Enhanced Dataset
Li0.1La0.3NbO3 | 0.002619268 | 147.4121 | Oxide (Perovskite) | https://pubs.acs.org/doi/full/10.1021/cm0300516 | 2003 | Enhanced Dataset
Li0.1La0.3NbO3 | 0.003855227 | 167.4796 | Oxide (Perovskite) | https://pubs.acs.org/doi/full/10.1021/cm0300516 | 2003 | Enhanced Dataset
Li0.1La0.3NbO3 | 0.004677244 | 176.4175 | Oxide (Perovskite) | https://pubs.acs.org/doi/full/10.1021/cm0300516 | 2003 | Enhanced Dataset
Li0.1La0.3NbO3 | 0.006372062 | 191.4995 | Oxide (Perovskite) | https://pubs.acs.org/doi/full/10.1021/cm0300516 | 2003 | Enhanced Dataset
Li0.1La0.3NbO3 | 0.007730543 | 205.5502 | Oxide (Perovskite) | https://pubs.acs.org/doi/full/10.1021/cm0300516 | 2003 | Enhanced Dataset
Li0.1La0.3NbO3 | 0.009748325 | 216.1179 | Oxide (Perovskite) | https://pubs.acs.org/doi/full/10.1021/cm0300516 | 2003 | Enhanced Dataset
Li0.1La0.63Mg0.5W0.5O3 | 9.482001e-07 | 18.85661 | Oxide (Perovskite) | https://pubs.acs.org/doi/full/10.1021/cm0300516 | 2003 | Enhanced Dataset
Li0.1La0.63Mg0.5W0.5O3 | 1.342703e-06 | 24.34421 | Oxide (Perovskite) | https://pubs.acs.org/doi/full/10.1021/cm0300516 | 2003 | Enhanced Dataset
Li0.1La0.63Mg0.5W0.5O3 | 1.628958e-06 | 30.87345 | Oxide (Perovskite) | https://pubs.acs.org/doi/full/10.1021/cm0300516 | 2003 | Enhanced Dataset
Li0.1La0.63Mg0.5W0.5O3 | 1.976287e-06 | 35.1019 | Oxide (Perovskite) | https://pubs.acs.org/doi/full/10.1021/cm0300516 | 2003 | Enhanced Dataset
Li0.1La0.63Mg0.5W0.5O3 | 2.492126e-06 | 39.45062 | Oxide (Perovskite) | https://pubs.acs.org/doi/full/10.1021/cm0300516 | 2003 | Enhanced Dataset
Li0.1La0.63Mg0.5W0.5O3 | 3.266405e-06 | 44.83221 | Oxide (Perovskite) | https://pubs.acs.org/doi/full/10.1021/cm0300516 | 2003 | Enhanced Dataset
Li0.1La0.63Mg0.5W0.5O3 | 4.119078e-06 | 48.52477 | Oxide (Perovskite) | https://pubs.acs.org/doi/full/10.1021/cm0300516 | 2003 | Enhanced Dataset
Li0.1La0.63Mg0.5W0.5O3 | 5.398834e-06 | 57.15444 | Oxide (Perovskite) | https://pubs.acs.org/doi/full/10.1021/cm0300516 | 2003 | Enhanced Dataset
Li0.1La0.63Mg0.5W0.5O3 | 6.808007e-06 | 61.1394 | Oxide (Perovskite) | https://pubs.acs.org/doi/full/10.1021/cm0300516 | 2003 | Enhanced Dataset
Li0.1La0.63Mg0.5W0.5O3 | 8.584994e-06 | 68.3509 | Oxide (Perovskite) | https://pubs.acs.org/doi/full/10.1021/cm0300516 | 2003 | Enhanced Dataset
Li0.1La0.63Mg0.5W0.5O3 | 1.215682e-05 | 74.78501 | Oxide (Perovskite) | https://pubs.acs.org/doi/full/10.1021/cm0300516 | 2003 | Enhanced Dataset
Li0.1La0.63Mg0.5W0.5O3 | 1.533028e-05 | 81.46496 | Oxide (Perovskite) | https://pubs.acs.org/doi/full/10.1021/cm0300516 | 2003 | Enhanced Dataset
Li0.1La0.63Mg0.5W0.5O3 | 1.93317e-05 | 90.7828 | Oxide (Perovskite) | https://pubs.acs.org/doi/full/10.1021/cm0300516 | 2003 | Enhanced Dataset
Li0.1La0.63Mg0.5W0.5O3 | 2.633662e-05 | 96.85858 | Oxide (Perovskite) | https://pubs.acs.org/doi/full/10.1021/cm0300516 | 2003 | Enhanced Dataset
Li0.1La0.63Mg0.5W0.5O3 | 3.195141e-05 | 107.0131 | Oxide (Perovskite) | https://pubs.acs.org/doi/full/10.1021/cm0300516 | 2003 | Enhanced Dataset
Li0.1La0.63Mg0.5W0.5O3 | 4.187936e-05 | 113.6478 | Oxide (Perovskite) | https://pubs.acs.org/doi/full/10.1021/cm0300516 | 2003 | Enhanced Dataset
Li0.1La0.63Mg0.5W0.5O3 | 5.489212e-05 | 121.9227 | Oxide (Perovskite) | https://pubs.acs.org/doi/full/10.1021/cm0300516 | 2003 | Enhanced Dataset
Li0.1La0.63Mg0.5W0.5O3 | 7.194821e-05 | 132.0347 | Oxide (Perovskite) | https://pubs.acs.org/doi/full/10.1021/cm0300516 | 2003 | Enhanced Dataset
Li0.1La0.63Mg0.5W0.5O3 | 9.072772e-05 | 139.5803 | Oxide (Perovskite) | https://pubs.acs.org/doi/full/10.1021/cm0300516 | 2003 | Enhanced Dataset
Li0.1La0.63Mg0.5W0.5O3 | 0.000114409 | 149.0136 | Oxide (Perovskite) | https://pubs.acs.org/doi/full/10.1021/cm0300516 | 2003 | Enhanced Dataset
Li0.1La0.63Mg0.5W0.5O3 | 0.0001442713 | 157.213 | Oxide (Perovskite) | https://pubs.acs.org/doi/full/10.1021/cm0300516 | 2003 | Enhanced Dataset
Li0.1La0.63Mg0.5W0.5O3 | 0.0001819282 | 165.7352 | Oxide (Perovskite) | https://pubs.acs.org/doi/full/10.1021/cm0300516 | 2003 | Enhanced Dataset
Li0.1La0.63Mg0.5W0.5O3 | 0.000229414 | 176.4175 | Oxide (Perovskite) | https://pubs.acs.org/doi/full/10.1021/cm0300516 | 2003 | Enhanced Dataset
Li0.1La0.63Mg0.5W0.5O3 | 0.0002892944 | 187.6349 | Oxide (Perovskite) | https://pubs.acs.org/doi/full/10.1021/cm0300516 | 2003 | Enhanced Dataset
Li0.1La0.63Mg0.5W0.5O3 | 0.0003648043 | 197.4183 | Oxide (Perovskite) | https://pubs.acs.org/doi/full/10.1021/cm0300516 | 2003 | Enhanced Dataset
Li0.1La0.63Mg0.5W0.5O3 | 0.0004600235 | 207.6262 | Oxide (Perovskite) | https://pubs.acs.org/doi/full/10.1021/cm0300516 | 2003 | Enhanced Dataset
Li0.1La0.63Mg0.5W0.5O3 | 0.0005800962 | 222.685 | Oxide (Perovskite) | https://pubs.acs.org/doi/full/10.1021/cm0300516 | 2003 | Enhanced Dataset
Li0.1La0.63Mg0.5W0.5O3 | 0.0008214479 | 241.0919 | Oxide (Perovskite) | https://pubs.acs.org/doi/full/10.1021/cm0300516 | 2003 | Enhanced Dataset
Li0.1La0.63Mg0.5W0.5O3 | 0.001119129 | 260.9211 | Oxide (Perovskite) | https://pubs.acs.org/doi/full/10.1021/cm0300516 | 2003 | Enhanced Dataset
Li0.1La0.63Mg0.5W0.5O3 | 0.001466831 | 276.8233 | Oxide (Perovskite) | https://pubs.acs.org/doi/full/10.1021/cm0300516 | 2003 | Enhanced Dataset
Li0.1La0.63Mg0.5W0.5O3 | 0.00177959 | 290.8181 | Oxide (Perovskite) | https://pubs.acs.org/doi/full/10.1021/cm0300516 | 2003 | Enhanced Dataset
Li0.1La0.63Mg0.5W0.5O3 | 0.002158987 | 305.5437 | Oxide (Perovskite) | https://pubs.acs.org/doi/full/10.1021/cm0300516 | 2003 | Enhanced Dataset
Li0.1La0.63Mg0.5W0.5O3 | 0.002619268 | 321.0624 | Oxide (Perovskite) | https://pubs.acs.org/doi/full/10.1021/cm0300516 | 2003 | Enhanced Dataset
Li0.1La0.63Mg0.5W0.5O3 | 0.003303011 | 334.0846 | Oxide (Perovskite) | https://pubs.acs.org/doi/full/10.1021/cm0300516 | 2003 | Enhanced Dataset
Li0.1La0.63Mg0.5W0.5O3 | 0.00449987 | 358.3066 | Oxide (Perovskite) | https://pubs.acs.org/doi/full/10.1021/cm0300516 | 2003 | Enhanced Dataset
Li0.1La0.63Mg0.5W0.5O3 | 0.005898071 | 388.4707 | Oxide (Perovskite) | https://pubs.acs.org/doi/full/10.1021/cm0300516 | 2003 | Enhanced Dataset
Li0.1La0.63Mg0.5W0.5O3 | 0.0071555 | 408.8294 | Oxide (Perovskite) | https://pubs.acs.org/doi/full/10.1021/cm0300516 | 2003 | Enhanced Dataset
Li0.1La0.63Mg0.5W0.5O3 | 0.009748325 | 444.1432 | Oxide (Perovskite) | https://pubs.acs.org/doi/full/10.1021/cm0300516 | 2003 | Enhanced Dataset
Li0.25La0.25TaO3 | 0.3125432 | 38.5707 | Oxide (Perovskite) | https://pubs.acs.org/doi/full/10.1021/cm0300516 | 2003 | Enhanced Dataset
Li0.25La0.25TaO3 | 0.4258043 | 44.83221 | Oxide (Perovskite) | https://pubs.acs.org/doi/full/10.1021/cm0300516 | 2003 | Enhanced Dataset
Li0.25La0.25TaO3 | 0.5165829 | 50.40339 | Oxide (Perovskite) | https://pubs.acs.org/doi/full/10.1021/cm0300516 | 2003 | Enhanced Dataset
Li0.25La0.25TaO3 | 0.5800962 | 57.15444 | Oxide (Perovskite) | https://pubs.acs.org/doi/full/10.1021/cm0300516 | 2003 | Enhanced Dataset
Li0.25La0.25TaO3 | 0.9173815 | 69.54696 | Oxide (Perovskite) | https://pubs.acs.org/doi/full/10.1021/cm0300516 | 2003 | Enhanced Dataset
Li0.25La0.25TaO3 | 1.306231 | 81.46496 | Oxide (Perovskite) | https://pubs.acs.org/doi/full/10.1021/cm0300516 | 2003 | Enhanced Dataset
Li0.25La0.25TaO3 | 1.712103 | 89.59072 | Oxide (Perovskite) | https://pubs.acs.org/doi/full/10.1021/cm0300516 | 2003 | Enhanced Dataset
Li0.25La0.25TaO3 | 2.158987 | 99.34636 | Oxide (Perovskite) | https://pubs.acs.org/doi/full/10.1021/cm0300516 | 2003 | Enhanced Dataset
Li0.25La0.25TaO3 | 2.829828 | 105.7139 | Oxide (Perovskite) | https://pubs.acs.org/doi/full/10.1021/cm0300516 | 2003 | Enhanced Dataset
Li0.25La0.25TaO3 | 4.329223 | 121.9227 | Oxide (Perovskite) | https://pubs.acs.org/doi/full/10.1021/cm0300516 | 2003 | Enhanced Dataset
Li0.25La0.25TaO3 | 5.459213 | 136.5282 | Oxide (Perovskite) | https://pubs.acs.org/doi/full/10.1021/cm0300516 | 2003 | Enhanced Dataset
Li0.25La0.25TaO3 | 6.884145 | 142.6781 | Oxide (Perovskite) | https://pubs.acs.org/doi/full/10.1021/cm0300516 | 2003 | Enhanced Dataset
Li0.25La0.25TaO3 | 8.351991 | 152.2552 | Oxide (Perovskite) | https://pubs.acs.org/doi/full/10.1021/cm0300516 | 2003 | Enhanced Dataset
Li0.25La0.25TaO3 | 10.13258 | 160.5803 | Oxide (Perovskite) | https://pubs.acs.org/doi/full/10.1021/cm0300516 | 2003 | Enhanced Dataset
Li0.25La0.25TaO3 | 15.97423 | 191.7998 | Oxide (Perovskite) | https://pubs.acs.org/doi/full/10.1021/cm0300516 | 2003 | Enhanced Dataset
Li0.25La0.25TaO3 | 22.81603 | 211.8349 | Oxide (Perovskite) | https://pubs.acs.org/doi/full/10.1021/cm0300516 | 2003 | Enhanced Dataset
Li0.25La0.25TaO3 | 28.77133 | 227.1627 | Oxide (Perovskite) | https://pubs.acs.org/doi/full/10.1021/cm0300516 | 2003 | Enhanced Dataset
Li0.25La0.25TaO3 | 36.28106 | 243.491 | Oxide (Perovskite) | https://pubs.acs.org/doi/full/10.1021/cm0300516 | 2003 | Enhanced Dataset
Li0.25La0.25TaO3 | 58.15138 | 286.9611 | Oxide (Perovskite) | https://pubs.acs.org/doi/full/10.1021/cm0300516 | 2003 | Enhanced Dataset
Li0.25La0.25TaO3 | 81.69773 | 321.0624 | Oxide (Perovskite) | https://pubs.acs.org/doi/full/10.1021/cm0300516 | 2003 | Enhanced Dataset
Li0.25La0.25TaO3 | 99.11514 | 351.1905 | Oxide (Perovskite) | https://pubs.acs.org/doi/full/10.1021/cm0300516 | 2003 | Enhanced Dataset
Li0.25La0.25TaO3 | 120.2458 | 373.0369 | Oxide (Perovskite) | https://pubs.acs.org/doi/full/10.1021/cm0300516 | 2003 | Enhanced Dataset
Li0.25La0.25TaO3 | 129.9122 | 404.6553 | Oxide (Perovskite) | https://pubs.acs.org/doi/full/10.1021/cm0300516 | 2003 | Enhanced Dataset
Li0.31La0.63Ti0.9Co0.1O3 | 0.0002263706 | 24.59488 | Oxide (Perovskite) | https://pubs.acs.org/doi/full/10.1021/cm0300516 | 2003 | Enhanced Dataset
Li0.31La0.63Ti0.9Co0.1O3 | 0.0006302313 | 55.32303 | Oxide (Perovskite) | https://pubs.acs.org/doi/full/10.1021/cm0300516 | 2003 | Enhanced Dataset
Li0.31La0.63Ti0.9Co0.1O3 | 0.001136894 | 75.53233 | Oxide (Perovskite) | https://pubs.acs.org/doi/full/10.1021/cm0300516 | 2003 | Enhanced Dataset
Li0.31La0.63Ti0.9Co0.1O3 | 0.002420695 | 102.8436 | Oxide (Perovskite) | https://pubs.acs.org/doi/full/10.1021/cm0300516 | 2003 | Enhanced Dataset
Li0.31La0.63Ti0.9Co0.1O3 | 0.003523628 | 121.4207 | Oxide (Perovskite) | https://pubs.acs.org/doi/full/10.1021/cm0300516 | 2003 | Enhanced Dataset
Li0.31La0.63Ti0.9Co0.1O3 | 0.006053827 | 154.4563 | Oxide (Perovskite) | https://pubs.acs.org/doi/full/10.1021/cm0300516 | 2003 | Enhanced Dataset
Li0.31La0.63Ti0.9Co0.1O3 | 0.007502396 | 171.1069 | Oxide (Perovskite) | https://pubs.acs.org/doi/full/10.1021/cm0300516 | 2003 | Enhanced Dataset
Li0.31La0.63Ti0.9Co0.1O3 | 0.01092069 | 198.793 | Oxide (Perovskite) | https://pubs.acs.org/doi/full/10.1021/cm0300516 | 2003 | Enhanced Dataset
Li0.31La0.63Ti0.9Co0.1O3 | 0.01636854 | 251.8147 | Oxide (Perovskite) | https://pubs.acs.org/doi/full/10.1021/cm0300516 | 2003 | Enhanced Dataset
Li0.31La0.63Ti0.9Co0.1O3 | 0.02325252 | 341.0025 | Oxide (Perovskite) | https://pubs.acs.org/doi/full/10.1021/cm0300516 | 2003 | Enhanced Dataset
Li0.31La0.63Ti0.9Co0.1O3 | 0.02665385 | 398.2703 | Oxide (Perovskite) | https://pubs.acs.org/doi/full/10.1021/cm0300516 | 2003 | Enhanced Dataset
Li0.31La0.63Ti0.9Ni0.1O3 | 0.0001817733 | 25.20161 | Oxide (Perovskite) | https://pubs.acs.org/doi/full/10.1021/cm0300516 | 2003 | Enhanced Dataset
Li0.31La0.63Ti0.9Ni0.1O3 | 0.002350878 | 110.0608 | Oxide (Perovskite) | https://pubs.acs.org/doi/full/10.1021/cm0300516 | 2003 | Enhanced Dataset
Li0.31La0.63Ti0.9Ni0.1O3 | 0.002999922 | 111.9082 | Oxide (Perovskite) | https://pubs.acs.org/doi/full/10.1021/cm0300516 | 2003 | Enhanced Dataset
Li0.31La0.63Ti0.9Ni0.1O3 | 0.01215738 | 214.7834 | Oxide (Perovskite) | https://pubs.acs.org/doi/full/10.1021/cm0300516 | 2003 | Enhanced Dataset
Li0.31La0.63Ti0.9Ni0.1O3 | 0.01778279 | 257.2049 | Oxide (Perovskite) | https://pubs.acs.org/doi/full/10.1021/cm0300516 | 2003 | Enhanced Dataset
Li0.31La0.63Ti0.9Ni0.1O3 | 0.0192256 | 284.8266 | Oxide (Perovskite) | https://pubs.acs.org/doi/full/10.1021/cm0300516 | 2003 | Enhanced Dataset
Li0.33La0.56TiO3 | 0.05712024 | 30.16708 | Oxide (Perovskite) | 10.1016/j.ssi.2019.03.015 | 2019 | Enhanced Dataset
Li0.33La0.56TiO3 | 0.06495013 | 30.84295 | Oxide (Perovskite) | 10.1016/j.ssi.2019.03.015 | 2019 | Enhanced Dataset
Li0.33La0.56TiO3 | 0.06989724 | 32.2047 | Oxide (Perovskite) | 10.1016/j.ssi.2019.03.015 | 2019 | Enhanced Dataset
Li0.33La0.56TiO3 | 0.07661433 | 33.16436 | Oxide (Perovskite) | 10.1016/j.ssi.2019.03.015 | 2019 | Enhanced Dataset
Li0.33La0.56TiO3 | 0.08397693 | 34.13102 | Oxide (Perovskite) | 10.1016/j.ssi.2019.03.015 | 2019 | Enhanced Dataset
Li0.33La0.56TiO3 | 0.09204708 | 35.10285 | Oxide (Perovskite) | 10.1016/j.ssi.2019.03.015 | 2019 | Enhanced Dataset
Li0.33La0.56TiO3 | 0.1008928 | 35.9413 | Oxide (Perovskite) | 10.1016/j.ssi.2019.03.015 | 2019 | Enhanced Dataset
Li0.33La0.56TiO3 | 0.1085775 | 36.78432 | Oxide (Perovskite) | 10.1016/j.ssi.2019.03.015 | 2019 | Enhanced Dataset
Li0.33La0.56TiO3 | 0.1212132 | 37.63196 | Oxide (Perovskite) | 10.1016/j.ssi.2019.03.015 | 2019 | Enhanced Dataset
Li0.33La0.56TiO3 | 0.1304458 | 38.62707 | Oxide (Perovskite) | 10.1016/j.ssi.2019.03.015 | 2019 | Enhanced Dataset
Li0.33La0.56TiO3 | 0.1429815 | 39.48482 | Oxide (Perovskite) | 10.1016/j.ssi.2019.03.015 | 2019 | Enhanced Dataset
Li0.33La0.56TiO3 | 0.1596247 | 40.63554 | Oxide (Perovskite) | 10.1016/j.ssi.2019.03.015 | 2019 | Enhanced Dataset
Li0.33La0.56TiO3 | 0.1848673 | 41.94064 | Oxide (Perovskite) | 10.1016/j.ssi.2019.03.015 | 2019 | Enhanced Dataset
Li0.33La0.56TiO3 | 0.2063859 | 42.96257 | Oxide (Perovskite) | 10.1016/j.ssi.2019.03.015 | 2019 | Enhanced Dataset
Li0.33La0.56TiO3 | 0.2262195 | 43.69674 | Oxide (Perovskite) | 10.1016/j.ssi.2019.03.015 | 2019 | Enhanced Dataset
Li0.33La0.56TiO3 | 0.2390232 | 44.87974 | Oxide (Perovskite) | 10.1016/j.ssi.2019.03.015 | 2019 | Enhanced Dataset
Li0.33La0.56TiO3 | 0.2619932 | 45.92087 | Oxide (Perovskite) | 10.1016/j.ssi.2019.03.015 | 2019 | Enhanced Dataset
Li0.33La0.56TiO3 | 0.2924893 | 47.11954 | Oxide (Perovskite) | 10.1016/j.ssi.2019.03.015 | 2019 | Enhanced Dataset
Li0.33La0.56TiO3 | 0.3265352 | 48.17644 | Oxide (Perovskite) | 10.1016/j.ssi.2019.03.015 | 2019 | Enhanced Dataset
Li0.33La0.56TiO3 | 0.3645356 | 49.54515 | Oxide (Perovskite) | 10.1016/j.ssi.2019.03.015 | 2019 | Enhanced Dataset
Li0.33La0.56TiO3 | 0.4069678 | 50.77126 | Oxide (Perovskite) | 10.1016/j.ssi.2019.03.015 | 2019 | Enhanced Dataset
Li0.33La0.56TiO3 | 0.4627538 | 52.00673 | Oxide (Perovskite) | 10.1016/j.ssi.2019.03.015 | 2019 | Enhanced Dataset
Li0.33La0.56TiO3 | 0.5166186 | 53.25165 | Oxide (Perovskite) | 10.1016/j.ssi.2019.03.015 | 2019 | Enhanced Dataset
Li0.33La0.56TiO3 | 0.5662654 | 54.34948 | Oxide (Perovskite) | 10.1016/j.ssi.2019.03.015 | 2019 | Enhanced Dataset
Li0.33La0.56TiO3 | 0.6321789 | 55.61244 | Oxide (Perovskite) | 10.1016/j.ssi.2019.03.015 | 2019 | Enhanced Dataset
Li0.33La0.56TiO3 | 0.692931 | 56.56635 | Oxide (Perovskite) | 10.1016/j.ssi.2019.03.015 | 2019 | Enhanced Dataset
Li0.33La0.56TiO3 | 0.7595214 | 57.68553 | Oxide (Perovskite) | 10.1016/j.ssi.2019.03.015 | 2019 | Enhanced Dataset
Li0.33La0.56TiO3 | 0.832511 | 58.9755 | Oxide (Perovskite) | 10.1016/j.ssi.2019.03.015 | 2019 | Enhanced Dataset
Li0.33La0.56TiO3 | 0.9820192 | 60.76434 | Oxide (Perovskite) | 10.1016/j.ssi.2019.03.015 | 2019 | Enhanced Dataset
Li0.33La0.56TiO3 | 1.056818 | 61.91225 | Oxide (Perovskite) | 10.1016/j.ssi.2019.03.015 | 2019 | Enhanced Dataset
Li0.33La0.56TiO3 | 1.201656 | 63.23434 | Oxide (Perovskite) | 10.1016/j.ssi.2019.03.015 | 2019 | Enhanced Dataset
Li0.33La0.56TiO3 | 1.317134 | 64.40046 | Oxide (Perovskite) | 10.1016/j.ssi.2019.03.015 | 2019 | Enhanced Dataset
Li0.33La0.56TiO3 | 1.44371 | 65.5747 | Oxide (Perovskite) | 10.1016/j.ssi.2019.03.015 | 2019 | Enhanced Dataset
Li0.33La0.56TiO3 | 1.64161 | 66.9259 | Oxide (Perovskite) | 10.1016/j.ssi.2019.03.015 | 2019 | Enhanced Dataset
Li0.33La0.56TiO3 | 1.799368 | 68.11665 | Oxide (Perovskite) | 10.1016/j.ssi.2019.03.015 | 2019 | Enhanced Dataset
Li0.33La0.56TiO3 | 2.008815 | 69.48942 | Oxide (Perovskite) | 10.1016/j.ssi.2019.03.015 | 2019 | Enhanced Dataset
Li0.33La0.56TiO3 | 2.284178 | 70.8721 | Oxide (Perovskite) | 10.1016/j.ssi.2019.03.015 | 2019 | Enhanced Dataset
Li0.33La0.56TiO3 | 2.550058 | 72.44146 | Oxide (Perovskite) | 10.1016/j.ssi.2019.03.015 | 2019 | Enhanced Dataset
Li0.33La0.56TiO3 | 2.795117 | 74.024 | Oxide (Perovskite) | 10.1016/j.ssi.2019.03.015 | 2019 | Enhanced Dataset
Li0.33La0.56TiO3 | 3.358149 | 75.44481 | Oxide (Perovskite) | 10.1016/j.ssi.2019.03.015 | 2019 | Enhanced Dataset
Li0.33La0.56TiO3 | 3.613849 | 76.69607 | Oxide (Perovskite) | 10.1016/j.ssi.2019.03.015 | 2019 | Enhanced Dataset
Li0.33La0.56TiO3 | 3.961138 | 78.13764 | Oxide (Perovskite) | 10.1016/j.ssi.2019.03.015 | 2019 | Enhanced Dataset
Li0.33La0.56TiO3 | 4.422216 | 79.5924 | Oxide (Perovskite) | 10.1016/j.ssi.2019.03.015 | 2019 | Enhanced Dataset
Li0.33La0.56TiO3 | 5.028402 | 81.42598 | Oxide (Perovskite) | 10.1016/j.ssi.2019.03.015 | 2019 | Enhanced Dataset
Li0.33La0.56TiO3 | 5.61371 | 82.90688 | Oxide (Perovskite) | 10.1016/j.ssi.2019.03.015 | 2019 | Enhanced Dataset
Li0.33La0.56TiO3 | 6.153185 | 84.21366 | Oxide (Perovskite) | 10.1016/j.ssi.2019.03.015 | 2019 | Enhanced Dataset
Li0.33La0.56TiO3 | 6.869419 | 85.71799 | Oxide (Perovskite) | 10.1016/j.ssi.2019.03.015 | 2019 | Enhanced Dataset
Li0.33La0.56TiO3 | 7.669022 | 87.23504 | Oxide (Perovskite) | 10.1016/j.ssi.2019.03.015 | 2019 | Enhanced Dataset
Li0.33La0.56TiO3 | 8.406012 | 88.57383 | Oxide (Perovskite) | 10.1016/j.ssi.2019.03.015 | 2019 | Enhanced Dataset
Li0.33La0.56TiO3 | 9.735315 | 90.69673 | Oxide (Perovskite) | 10.1016/j.ssi.2019.03.015 | 2019 | Enhanced Dataset
Li0.33La0.56TiO3 | 10.86851 | 92.06009 | Oxide (Perovskite) | 10.1016/j.ssi.2019.03.015 | 2019 | Enhanced Dataset
Li0.33La0.56TiO3 | 12.13333 | 93.43504 | Oxide (Perovskite) | 10.1016/j.ssi.2019.03.015 | 2019 | Enhanced Dataset
Li0.33La0.56TiO3 | 13.29934 | 95.01818 | Oxide (Perovskite) | 10.1016/j.ssi.2019.03.015 | 2019 | Enhanced Dataset
Li0.33La0.56TiO3 | 15.40246 | 97.01746 | Oxide (Perovskite) | 10.1016/j.ssi.2019.03.015 | 2019 | Enhanced Dataset
Li0.33La0.56TiO3 | 17.51378 | 98.83368 | Oxide (Perovskite) | 10.1016/j.ssi.2019.03.015 | 2019 | Enhanced Dataset
Li0.33La0.56TiO3 | 19.19685 | 100.4653 | Oxide (Perovskite) | 10.1016/j.ssi.2019.03.015 | 2019 | Enhanced Dataset
Li0.33La0.56TiO3 | 21.43137 | 101.6977 | Oxide (Perovskite) | 10.1016/j.ssi.2019.03.015 | 2019 | Enhanced Dataset
Li0.33La0.56TiO3 | 23.49092 | 103.3532 | Oxide (Perovskite) | 10.1016/j.ssi.2019.03.015 | 2019 | Enhanced Dataset
Li0.33La0.56TiO3 | 26.22527 | 104.6048 | Oxide (Perovskite) | 10.1016/j.ssi.2019.03.015 | 2019 | Enhanced Dataset
Li0.34La0.51TiO2.94 | 6.972042e-06 | -5.956071 | Oxide (Perovskite) | 10.1016/0038-1098(93)90841-A | 1993 | Enhanced Dataset
Li0.34La0.51TiO2.94 | 8.878099e-06 | -6.727731 | Oxide (Perovskite) | 10.1016/0038-1098(93)90841-A | 1993 | Enhanced Dataset
Li0.34La0.51TiO2.94 | 1.055091e-05 | -2.032671 | Oxide (Perovskite) | 10.1016/0038-1098(93)90841-A | 1993 | Enhanced Dataset
Li0.34La0.51TiO2.94 | 1.343538e-05 | 2.830074 | Oxide (Perovskite) | 10.1016/0038-1098(93)90841-A | 1993 | Enhanced Dataset
Li0.34La0.51TiO2.94 | 2.178562e-05 | 11.33531 | Oxide (Perovskite) | 10.1016/0038-1098(93)90841-A | 1993 | Enhanced Dataset
Li0.34La0.51TiO2.94 | 3.185004e-05 | 15.78717 | Oxide (Perovskite) | 10.1016/0038-1098(93)90841-A | 1993 | Enhanced Dataset
Li0.34La0.51TiO2.94 | 3.91814e-05 | 19.45043 | Oxide (Perovskite) | 10.1016/0038-1098(93)90841-A | 1993 | Enhanced Dataset
Li0.34La0.51TiO2.94 | 4.989304e-05 | 23.20776 | Oxide (Perovskite) | 10.1016/0038-1098(93)90841-A | 1993 | Enhanced Dataset
Li0.34La0.51TiO2.94 | 6.13762e-05 | 29.02871 | Oxide (Perovskite) | 10.1016/0038-1098(93)90841-A | 1993 | Enhanced Dataset
Li0.34La0.51TiO2.94 | 7.815558e-05 | 33.03775 | Oxide (Perovskite) | 10.1016/0038-1098(93)90841-A | 1993 | Enhanced Dataset
Li0.34La0.51TiO2.94 | 0.0001182742 | 40.31587 | Oxide (Perovskite) | 10.1016/0038-1098(93)90841-A | 1993 | Enhanced Dataset
Li0.34La0.51TiO2.94 | 0.000191783 | 49.06893 | Oxide (Perovskite) | 10.1016/0038-1098(93)90841-A | 1993 | Enhanced Dataset
Li0.34La0.51TiO2.94 | 0.0003004277 | 59.5191 | Oxide (Perovskite) | 10.1016/0038-1098(93)90841-A | 1993 | Enhanced Dataset
Li0.34La0.51TiO2.94 | 0.0003959953 | 61.93359 | Oxide (Perovskite) | 10.1016/0038-1098(93)90841-A | 1993 | Enhanced Dataset
Li0.34La0.51TiO2.94 | 0.0005458333 | 73.32994 | Oxide (Perovskite) | 10.1016/0038-1098(93)90841-A | 1993 | Enhanced Dataset
Li0.34La0.51TiO2.94 | 0.0008027679 | 80.66322 | Oxide (Perovskite) | 10.1016/0038-1098(93)90841-A | 1993 | Enhanced Dataset
Li0.34La0.51TiO2.94 | 0.001195391 | 89.58414 | Oxide (Perovskite) | 10.1016/0038-1098(93)90841-A | 1993 | Enhanced Dataset
Li0.34La0.51TiO2.94 | 0.001420627 | 98.34173 | Oxide (Perovskite) | 10.1016/0038-1098(93)90841-A | 1993 | Enhanced Dataset
Li0.34La0.51TiO2.94 | 0.001809006 | 104.4194 | Oxide (Perovskite) | 10.1016/0038-1098(93)90841-A | 1993 | Enhanced Dataset
Li0.34La0.51TiO2.94 | 0.002149859 | 110.6992 | Oxide (Perovskite) | 10.1016/0038-1098(93)90841-A | 1993 | Enhanced Dataset
Li0.34La0.51TiO2.94 | 0.002933324 | 117.1914 | Oxide (Perovskite) | 10.1016/0038-1098(93)90841-A | 1993 | Enhanced Dataset
Li0.34La0.51TiO2.94 | 0.004002303 | 127.353 | Oxide (Perovskite) | 10.1016/0038-1098(93)90841-A | 1993 | Enhanced Dataset
Li0.34La0.51TiO2.94 | 0.005275456 | 138.0562 | Oxide (Perovskite) | 10.1016/0038-1098(93)90841-A | 1993 | Enhanced Dataset
Li0.34La0.51TiO2.94 | 0.008263994 | 151.291 | Oxide (Perovskite) | 10.1016/0038-1098(93)90841-A | 1993 | Enhanced Dataset
Li0.34La0.51TiO2.94 | 0.01052325 | 163.3311 | Oxide (Perovskite) | 10.1016/0038-1098(93)90841-A | 1993 | Enhanced Dataset
Li0.34La0.51TiO2.94 | 0.01340016 | 173.9012 | Oxide (Perovskite) | 10.1016/0038-1098(93)90841-A | 1993 | Enhanced Dataset
Li0.34La0.51TiO2.94 | 0.01766282 | 184.994 | Oxide (Perovskite) | 10.1016/0038-1098(93)90841-A | 1993 | Enhanced Dataset
Li0.34La0.51TiO2.94 | 0.02328198 | 194.273 | Oxide (Perovskite) | 10.1016/0038-1098(93)90841-A | 1993 | Enhanced Dataset
Li0.34La0.51TiO2.94 | 0.0306881 | 206.4134 | Oxide (Perovskite) | 10.1016/0038-1098(93)90841-A | 1993 | Enhanced Dataset
Li0.34La0.51TiO2.94 | 0.03907779 | 214.0061 | Oxide (Perovskite) | 10.1016/0038-1098(93)90841-A | 1993 | Enhanced Dataset
Li0.34Nd0.55TiO3 | 2.283074e-07 | 35.5825 | Oxide (Perovskite) | https://pubs.acs.org/doi/full/10.1021/cm0300516 | 2003 | Enhanced Dataset
Li0.34Nd0.55TiO3 | 7.286014e-07 | 54.71025 | Oxide (Perovskite) | https://pubs.acs.org/doi/full/10.1021/cm0300516 | 2003 | Enhanced Dataset
Li0.34Nd0.55TiO3 | 2.078548e-06 | 74.84191 | Oxide (Perovskite) | https://pubs.acs.org/doi/full/10.1021/cm0300516 | 2003 | Enhanced Dataset
Li0.34Nd0.55TiO3 | 6.633306e-06 | 98.39003 | Oxide (Perovskite) | https://pubs.acs.org/doi/full/10.1021/cm0300516 | 2003 | Enhanced Dataset
Li0.34Nd0.55TiO3 | 2.055891e-05 | 125.358 | Oxide (Perovskite) | https://pubs.acs.org/doi/full/10.1021/cm0300516 | 2003 | Enhanced Dataset
Li0.34Nd0.55TiO3 | 6.371769e-05 | 157.812 | Oxide (Perovskite) | https://pubs.acs.org/doi/full/10.1021/cm0300516 | 2003 | Enhanced Dataset
Li0.34Nd0.55TiO3 | 0.0001974831 | 197.2766 | Oxide (Perovskite) | https://pubs.acs.org/doi/full/10.1021/cm0300516 | 2003 | Enhanced Dataset
Li0.34Nd0.55TiO3 | 0.0006649515 | 248.3869 | Oxide (Perovskite) | https://pubs.acs.org/doi/full/10.1021/cm0300516 | 2003 | Enhanced Dataset
Li0.34Nd0.55TiO3 | 0.002001474 | 311.5667 | Oxide (Perovskite) | https://pubs.acs.org/doi/full/10.1021/cm0300516 | 2003 | Enhanced Dataset
Li0.34Nd0.55TiO3 | 0.005879359 | 392.6689 | Oxide (Perovskite) | https://pubs.acs.org/doi/full/10.1021/cm0300516 | 2003 | Enhanced Dataset
Li0.35La0.51TiO0.94 | 0.00317205 | -46.68021 | Unknown/Other | 10.1021/acsenergylett.7b00849 | 2017 | Enhanced Dataset
Li0.35La0.51TiO0.94 | 0.003614348 | -45.77702 | Unknown/Other | 10.1021/acsenergylett.7b00849 | 2017 | Enhanced Dataset
Li0.35La0.51TiO0.94 | 0.00420872 | -44.4097 | Unknown/Other | 10.1021/acsenergylett.7b00849 | 2017 | Enhanced Dataset
Li0.35La0.51TiO0.94 | 0.004900947 | -43.0253 | Unknown/Other | 10.1021/acsenergylett.7b00849 | 2017 | Enhanced Dataset
Li0.35La0.51TiO0.94 | 0.005464117 | -41.85858 | Unknown/Other | 10.1021/acsenergylett.7b00849 | 2017 | Enhanced Dataset
Li0.35La0.51TiO0.94 | 0.006645689 | -40.20561 | Unknown/Other | 10.1021/acsenergylett.7b00849 | 2017 | Enhanced Dataset
Li0.35La0.51TiO0.94 | 0.007738735 | -38.52883 | Unknown/Other | 10.1021/acsenergylett.7b00849 | 2017 | Enhanced Dataset
Li0.35La0.51TiO0.94 | 0.008817592 | -37.31596 | Unknown/Other | 10.1021/acsenergylett.7b00849 | 2017 | Enhanced Dataset
Li0.35La0.51TiO0.94 | 0.01049349 | -35.59717 | Unknown/Other | 10.1021/acsenergylett.7b00849 | 2017 | Enhanced Dataset
Li0.35La0.51TiO0.94 | 0.0124882 | -33.85315 | Unknown/Other | 10.1021/acsenergylett.7b00849 | 2017 | Enhanced Dataset
Li0.35La0.51TiO0.94 | 0.01422918 | -32.59133 | Unknown/Other | 10.1021/acsenergylett.7b00849 | 2017 | Enhanced Dataset
Li0.35La0.51TiO0.94 | 0.01656952 | -31.06028 | Unknown/Other | 10.1021/acsenergylett.7b00849 | 2017 | Enhanced Dataset
Li0.35La0.51TiO0.94 | 0.01887948 | -28.98732 | Unknown/Other | 10.1021/acsenergylett.7b00849 | 2017 | Enhanced Dataset
Li0.35La0.51TiO0.94 | 0.02246777 | -27.4093 | Unknown/Other | 10.1021/acsenergylett.7b00849 | 2017 | Enhanced Dataset
Li0.35La0.51TiO0.94 | 0.02673868 | -25.81075 | Unknown/Other | 10.1021/acsenergylett.7b00849 | 2017 | Enhanced Dataset
Li0.35La0.51TiO0.94 | 0.03113651 | -23.9195 | Unknown/Other | 10.1021/acsenergylett.7b00849 | 2017 | Enhanced Dataset
Li0.35La0.51TiO0.94 | 0.03705442 | -22.27507 | Unknown/Other | 10.1021/acsenergylett.7b00849 | 2017 | Enhanced Dataset
Li0.35La0.51TiO0.94 | 0.04314893 | -20.60944 | Unknown/Other | 10.1021/acsenergylett.7b00849 | 2017 | Enhanced Dataset
Li0.35La0.51TiO0.94 | 0.04916432 | -18.9209 | Unknown/Other | 10.1021/acsenergylett.7b00849 | 2017 | Enhanced Dataset
Li0.35La0.51TiO0.94 | 0.05850999 | -16.92239 | Unknown/Other | 10.1021/acsenergylett.7b00849 | 2017 | Enhanced Dataset
Li0.35La0.51TiO0.94 | 0.06813182 | -14.89154 | Unknown/Other | 10.1021/acsenergylett.7b00849 | 2017 | Enhanced Dataset
Li0.35La0.51TiO0.94 | 0.08108304 | -13.12608 | Unknown/Other | 10.1021/acsenergylett.7b00849 | 2017 | Enhanced Dataset
Li0.35La0.51TiO0.94 | 0.09441913 | -11.33563 | Unknown/Other | 10.1021/acsenergylett.7b00849 | 2017 | Enhanced Dataset
Li0.35La0.51TiO0.94 | 0.1075821 | -9.520347 | Unknown/Other | 10.1021/acsenergylett.7b00849 | 2017 | Enhanced Dataset
Li0.35La0.51TiO0.94 | 0.1252766 | -7.679719 | Unknown/Other | 10.1021/acsenergylett.7b00849 | 2017 | Enhanced Dataset
Li0.35La0.51TiO0.94 | 0.1427414 | -6.438526 | Unknown/Other | 10.1021/acsenergylett.7b00849 | 2017 | Enhanced Dataset
Li0.35La0.51TiO0.94 | 0.1662187 | -3.920266 | Unknown/Other | 10.1021/acsenergylett.7b00849 | 2017 | Enhanced Dataset
Li0.35La0.51TiO0.94 | 0.1978108 | -2.000325 | Unknown/Other | 10.1021/acsenergylett.7b00849 | 2017 | Enhanced Dataset
Li0.35La0.51TiO0.94 | 0.2303456 | -0.05355053 | Unknown/Other | 10.1021/acsenergylett.7b00849 | 2017 | Enhanced Dataset
Li0.35La0.51TiO0.94 | 0.2624581 | 1.922138 | Unknown/Other | 10.1021/acsenergylett.7b00849 | 2017 | Enhanced Dataset
Li0.35La0.51TiO0.94 | 0.3056258 | 3.92662 | Unknown/Other | 10.1021/acsenergylett.7b00849 | 2017 | Enhanced Dataset
Li0.35La0.51TiO0.94 | 0.3482331 | 5.619733 | Unknown/Other | 10.1021/acsenergylett.7b00849 | 2017 | Enhanced Dataset
Li0.35La0.51TiO0.94 | 0.4055085 | 7.678669 | Unknown/Other | 10.1021/acsenergylett.7b00849 | 2017 | Enhanced Dataset
Li0.35La0.51TiO0.94 | 0.4620405 | 9.767445 | Unknown/Other | 10.1021/acsenergylett.7b00849 | 2017 | Enhanced Dataset
Li0.35La0.51TiO0.94 | 0.5264535 | 11.88834 | Unknown/Other | 10.1021/acsenergylett.7b00849 | 2017 | Enhanced Dataset
Li0.35La0.51TiO0.94 | 0.5869485 | 14.40298 | Unknown/Other | 10.1021/acsenergylett.7b00849 | 2017 | Enhanced Dataset
Li0.35La0.51TiO0.94 | 0.65438 | 16.96323 | Unknown/Other | 10.1021/acsenergylett.7b00849 | 2017 | Enhanced Dataset
Li0.35La0.51TiO0.94 | 0.745607 | 19.56862 | Unknown/Other | 10.1021/acsenergylett.7b00849 | 2017 | Enhanced Dataset
Li0.35La0.51TiO0.94 | 0.8682404 | 22.60386 | Unknown/Other | 10.1021/acsenergylett.7b00849 | 2017 | Enhanced Dataset
Li0.35La0.51TiO0.94 | 0.9679881 | 24.53372 | Unknown/Other | 10.1021/acsenergylett.7b00849 | 2017 | Enhanced Dataset
Li0.35La0.51TiO0.94 | 1.07922 | 28.07115 | Unknown/Other | 10.1021/acsenergylett.7b00849 | 2017 | Enhanced Dataset
Li0.35La0.51TiO0.94 | 1.203206 | 30.47559 | Unknown/Other | 10.1021/acsenergylett.7b00849 | 2017 | Enhanced Dataset
Li0.35La0.51TiO0.94 | 1.370976 | 33.33147 | Unknown/Other | 10.1021/acsenergylett.7b00849 | 2017 | Enhanced Dataset
Li0.35La0.51TiO0.94 | 1.59643 | 37.08143 | Unknown/Other | 10.1021/acsenergylett.7b00849 | 2017 | Enhanced Dataset
Li0.35La0.51TiO0.94 | 1.818989 | 40.06256 | Unknown/Other | 10.1021/acsenergylett.7b00849 | 2017 | Enhanced Dataset
Li0.35La0.51TiO0.94 | 2.072622 | 43.10253 | Unknown/Other | 10.1021/acsenergylett.7b00849 | 2017 | Enhanced Dataset
Li0.35La0.51TiO0.94 | 2.361566 | 47.09697 | Unknown/Other | 10.1021/acsenergylett.7b00849 | 2017 | Enhanced Dataset
Li0.35La0.51TiO0.94 | 2.690791 | 49.81716 | Unknown/Other | 10.1021/acsenergylett.7b00849 | 2017 | Enhanced Dataset
Li0.35La0.51TiO0.94 | 3.065914 | 53.98521 | Unknown/Other | 10.1021/acsenergylett.7b00849 | 2017 | Enhanced Dataset
Li0.35La0.51TiO0.94 | 3.570179 | 57.30179 | Unknown/Other | 10.1021/acsenergylett.7b00849 | 2017 | Enhanced Dataset
Li0.35La0.51TiO0.94 | 3.894754 | 61.17628 | Unknown/Other | 10.1021/acsenergylett.7b00849 | 2017 | Enhanced Dataset
Li0.35La0.51TiO0.94 | 4.535237 | 65.14156 | Unknown/Other | 10.1021/acsenergylett.7b00849 | 2017 | Enhanced Dataset
Li0.35La0.51TiO0.94 | 5.056383 | 68.17838 | Unknown/Other | 10.1021/acsenergylett.7b00849 | 2017 | Enhanced Dataset
Li0.35La0.51TiO0.94 | 5.637285 | 71.27022 | Unknown/Other | 10.1021/acsenergylett.7b00849 | 2017 | Enhanced Dataset
Li0.35La0.51TiO0.94 | 6.423179 | 74.94851 | Unknown/Other | 10.1021/acsenergylett.7b00849 | 2017 | Enhanced Dataset
Li0.35La0.51TiO0.94 | 7.161269 | 79.24931 | Unknown/Other | 10.1021/acsenergylett.7b00849 | 2017 | Enhanced Dataset
Li0.35La0.51TiO0.94 | 7.98399 | 84.21749 | Unknown/Other | 10.1021/acsenergylett.7b00849 | 2017 | Enhanced Dataset
Li0.35La0.51TiO0.94 | 8.901434 | 88.75318 | Unknown/Other | 10.1021/acsenergylett.7b00849 | 2017 | Enhanced Dataset
Li0.35La0.51TiO0.94 | 9.924074 | 93.40413 | Unknown/Other | 10.1021/acsenergylett.7b00849 | 2017 | Enhanced Dataset
Li0.35La0.51TiO0.94 | 11.30759 | 98.78249 | Unknown/Other | 10.1021/acsenergylett.7b00849 | 2017 | Enhanced Dataset
Li0.35La0.51TiO0.94 | 12.33559 | 104.321 | Unknown/Other | 10.1021/acsenergylett.7b00849 | 2017 | Enhanced Dataset
Li0.35La0.51TiO0.94 | 13.75276 | 110.0255 | Unknown/Other | 10.1021/acsenergylett.7b00849 | 2017 | Enhanced Dataset
Li0.35La0.51TiO0.94 | 15.6704 | 115.2448 | Unknown/Other | 10.1021/acsenergylett.7b00849 | 2017 | Enhanced Dataset
Li0.35La0.51TiO0.94 | 17.09464 | 120.6066 | Unknown/Other | 10.1021/acsenergylett.7b00849 | 2017 | Enhanced Dataset
Li0.35La0.51TiO0.94 | 19.059 | 125.4231 | Unknown/Other | 10.1021/acsenergylett.7b00849 | 2017 | Enhanced Dataset
Li0.35La0.51TiO0.94 | 20.34417 | 131.7886 | Unknown/Other | 10.1021/acsenergylett.7b00849 | 2017 | Enhanced Dataset
Li0.35La0.51TiO0.94 | 23.18035 | 136.8827 | Unknown/Other | 10.1021/acsenergylett.7b00849 | 2017 | Enhanced Dataset
Li0.35La0.51TiO0.94 | 24.74344 | 142.1082 | Unknown/Other | 10.1021/acsenergylett.7b00849 | 2017 | Enhanced Dataset
Li0.35La0.51TiO0.94 | 28.8131 | 149.8064 | Unknown/Other | 10.1021/acsenergylett.7b00849 | 2017 | Enhanced Dataset
Li0.35La0.51TiO0.94 | 32.12329 | 156.9834 | Unknown/Other | 10.1021/acsenergylett.7b00849 | 2017 | Enhanced Dataset
Li0.35La0.51TiO0.94 | 35.81459 | 162.7356 | Unknown/Other | 10.1021/acsenergylett.7b00849 | 2017 | Enhanced Dataset
Li0.35La0.51TiO0.94 | 39.07059 | 168.6437 | Unknown/Other | 10.1021/acsenergylett.7b00849 | 2017 | Enhanced Dataset
Li0.35La0.51TiO0.94 | 42.62162 | 175.5944 | Unknown/Other | 10.1021/acsenergylett.7b00849 | 2017 | Enhanced Dataset
Li0.35La0.51TiO0.94 | 47.5193 | 182.7694 | Unknown/Other | 10.1021/acsenergylett.7b00849 | 2017 | Enhanced Dataset
Li0.35La0.51TiO0.94 | 50.72359 | 191.1198 | Unknown/Other | 10.1021/acsenergylett.7b00849 | 2017 | Enhanced Dataset
Li0.35La0.51TiO0.94 | 54.14396 | 197.8283 | Unknown/Other | 10.1021/acsenergylett.7b00849 | 2017 | Enhanced Dataset
Li0.35La0.51TiO0.94 | 55.33501 | 207.7556 | Unknown/Other | 10.1021/acsenergylett.7b00849 | 2017 | Enhanced Dataset
Li0.35La0.51TiO0.94 | 57.79496 | 202.7391 | Unknown/Other | 10.1021/acsenergylett.7b00849 | 2017 | Enhanced Dataset
Li0.35La0.51TiO0.94 | 59.06633 | 212.8767 | Unknown/Other | 10.1021/acsenergylett.7b00849 | 2017 | Enhanced Dataset
Li0.35La0.51TiO0.94 | 63.04926 | 221.3047 | Unknown/Other | 10.1021/acsenergylett.7b00849 | 2017 | Enhanced Dataset
Li0.35La0.51TiO0.94 | 68.77966 | 232.2579 | Unknown/Other | 10.1021/acsenergylett.7b00849 | 2017 | Enhanced Dataset
Li0.35La0.51TiO0.94 | 71.83895 | 243.7073 | Unknown/Other | 10.1021/acsenergylett.7b00849 | 2017 | Enhanced Dataset
Li0.35La0.51TiO0.94 | 78.37003 | 255.6875 | Unknown/Other | 10.1021/acsenergylett.7b00849 | 2017 | Enhanced Dataset
Li0.35La0.51TiO0.94 | 83.65463 | 268.2363 | Unknown/Other | 10.1021/acsenergylett.7b00849 | 2017 | Enhanced Dataset
Li0.35La0.51TiO0.94 | 87.37355 | 281.3951 | Unknown/Other | 10.1021/acsenergylett.7b00849 | 2017 | Enhanced Dataset
Li0.35La0.51TiO0.94 | 95.31692 | 289.6025 | Unknown/Other | 10.1021/acsenergylett.7b00849 | 2017 | Enhanced Dataset
Li0.35La0.51TiO0.94 | 106.2674 | 314.2319 | Unknown/Other | 10.1021/acsenergylett.7b00849 | 2017 | Enhanced Dataset
Li0.35La0.51TiO0.94 | 110.9941 | 326.5861 | Unknown/Other | 10.1021/acsenergylett.7b00849 | 2017 | Enhanced Dataset
Li0.35La0.51TiO0.94 | 123.7457 | 339.4675 | Unknown/Other | 10.1021/acsenergylett.7b00849 | 2017 | Enhanced Dataset
Li0.35La0.51TiO0.94 | 123.7457 | 352.9182 | Unknown/Other | 10.1021/acsenergylett.7b00849 | 2017 | Enhanced Dataset
Li0.35La0.51TiO0.94 | 139.9426 | 375.8382 | Unknown/Other | 10.1021/acsenergylett.7b00849 | 2017 | Enhanced Dataset
Li0.35La0.51TiO0.94 | 152.6792 | 395.8806 | Unknown/Other | 10.1021/acsenergylett.7b00849 | 2017 | Enhanced Dataset
Li0.35La0.51TiO0.94 | 167.1091 | 419.3804 | Unknown/Other | 10.1021/acsenergylett.7b00849 | 2017 | Enhanced Dataset
Li0.3Sr0.6Nb0.5Ti0.5O3 | 5.647419e-06 | 24.59488 | Oxide (Perovskite) | https://pubs.acs.org/doi/full/10.1021/cm0300516 | 2003 | Enhanced Dataset
Li0.3Sr0.6Nb0.5Ti0.5O3 | 1.846758e-05 | 62.9901 | Oxide (Perovskite) | https://pubs.acs.org/doi/full/10.1021/cm0300516 | 2003 | Enhanced Dataset
Li0.3Sr0.6Nb0.5Ti0.5O3 | 5.268415e-05 | 94.04212 | Oxide (Perovskite) | https://pubs.acs.org/doi/full/10.1021/cm0300516 | 2003 | Enhanced Dataset
Li0.3Sr0.6Nb0.5Ti0.5O3 | 0.0001063163 | 120.5368 | Oxide (Perovskite) | https://pubs.acs.org/doi/full/10.1021/cm0300516 | 2003 | Enhanced Dataset
Li0.3Sr0.6Nb0.5Ti0.5O3 | 0.0001390177 | 132.5361 | Oxide (Perovskite) | https://pubs.acs.org/doi/full/10.1021/cm0300516 | 2003 | Enhanced Dataset
Li0.3Sr0.6Nb0.5Ti0.5O3 | 0.0001917874 | 151.9731 | Oxide (Perovskite) | https://pubs.acs.org/doi/full/10.1021/cm0300516 | 2003 | Enhanced Dataset
Li0.3Sr0.6Ta0.5Ti0.5O3 | 0.0001593529 | 32.04255 | Oxide (Perovskite) | https://pubs.acs.org/doi/full/10.1021/cm0300516 | 2003 | Enhanced Dataset
Li0.3Sr0.6Ta0.5Ti0.5O3 | 0.0002033434 | 44.16929 | Oxide (Perovskite) | https://pubs.acs.org/doi/full/10.1021/cm0300516 | 2003 | Enhanced Dataset
Li0.3Sr0.6Ta0.5Ti0.5O3 | 0.0003032983 | 53.36995 | Oxide (Perovskite) | https://pubs.acs.org/doi/full/10.1021/cm0300516 | 2003 | Enhanced Dataset
Li0.3Sr0.6Ta0.5Ti0.5O3 | 0.0007810341 | 82.59276 | Oxide (Perovskite) | https://pubs.acs.org/doi/full/10.1021/cm0300516 | 2003 | Enhanced Dataset
Li0.3Sr0.6Ta0.5Ti0.5O3 | 0.001335365 | 102.8436 | Oxide (Perovskite) | https://pubs.acs.org/doi/full/10.1021/cm0300516 | 2003 | Enhanced Dataset
Li0.3Sr0.6Ta0.5Ti0.5O3 | 0.002617098 | 133.4747 | Oxide (Perovskite) | https://pubs.acs.org/doi/full/10.1021/cm0300516 | 2003 | Enhanced Dataset
Li0.3Sr0.6Ta0.5Ti0.5O3 | 0.00362819 | 154.4563 | Oxide (Perovskite) | https://pubs.acs.org/doi/full/10.1021/cm0300516 | 2003 | Enhanced Dataset
Li0.5Sr0.5Fe0.25Ta0.75O3 | 2.957468e-05 | -1.873808 | Oxide (Perovskite) | https://pubs.acs.org/doi/full/10.1021/cm0300516 | 2003 | Enhanced Dataset
Li0.5Sr0.5Fe0.25Ta0.75O3 | 3.876413e-05 | 2.169784 | Oxide (Perovskite) | https://pubs.acs.org/doi/full/10.1021/cm0300516 | 2003 | Enhanced Dataset
Li0.5Sr0.5Fe0.25Ta0.75O3 | 4.353013e-05 | 7.753611 | Oxide (Perovskite) | https://pubs.acs.org/doi/full/10.1021/cm0300516 | 2003 | Enhanced Dataset
Li0.5Sr0.5Fe0.25Ta0.75O3 | 5.705583e-05 | 12.0916 | Oxide (Perovskite) | https://pubs.acs.org/doi/full/10.1021/cm0300516 | 2003 | Enhanced Dataset
Li0.5Sr0.5Fe0.25Ta0.75O3 | 6.659475e-05 | 16.56651 | Oxide (Perovskite) | https://pubs.acs.org/doi/full/10.1021/cm0300516 | 2003 | Enhanced Dataset
Li0.5Sr0.5Fe0.25Ta0.75O3 | 8.079417e-05 | 21.1832 | Oxide (Perovskite) | https://pubs.acs.org/doi/full/10.1021/cm0300516 | 2003 | Enhanced Dataset
Li0.5Sr0.5Fe0.25Ta0.75O3 | 0.0001018826 | 26.75943 | Oxide (Perovskite) | https://pubs.acs.org/doi/full/10.1021/cm0300516 | 2003 | Enhanced Dataset
Li0.5Sr0.5Fe0.25Ta0.75O3 | 0.0001284754 | 32.55102 | Oxide (Perovskite) | https://pubs.acs.org/doi/full/10.1021/cm0300516 | 2003 | Enhanced Dataset
Li0.5Sr0.5Fe0.25Ta0.75O3 | 0.0001593529 | 39.20554 | Oxide (Perovskite) | https://pubs.acs.org/doi/full/10.1021/cm0300516 | 2003 | Enhanced Dataset
Li0.5Sr0.5Fe0.25Ta0.75O3 | 0.0002145507 | 46.13072 | Oxide (Perovskite) | https://pubs.acs.org/doi/full/10.1021/cm0300516 | 2003 | Enhanced Dataset
Li0.5Sr0.5Fe0.25Ta0.75O3 | 0.000295992 | 57.42414 | Oxide (Perovskite) | https://pubs.acs.org/doi/full/10.1021/cm0300516 | 2003 | Enhanced Dataset
Li0.5Sr0.5Fe0.25Ta0.75O3 | 0.0003985199 | 67.28944 | Oxide (Perovskite) | https://pubs.acs.org/doi/full/10.1021/cm0300516 | 2003 | Enhanced Dataset
Li0.5Sr0.5Fe0.25Ta0.75O3 | 0.0005339493 | 72.51314 | Oxide (Perovskite) | https://pubs.acs.org/doi/full/10.1021/cm0300516 | 2003 | Enhanced Dataset
Li0.5Sr0.5Fe0.25Ta0.75O3 | 0.000597324 | 80.15945 | Oxide (Perovskite) | https://pubs.acs.org/doi/full/10.1021/cm0300516 | 2003 | Enhanced Dataset
Li0.5Sr0.5Fe0.25Ta0.75O3 | 0.0008240622 | 92.36177 | Oxide (Perovskite) | https://pubs.acs.org/doi/full/10.1021/cm0300516 | 2003 | Enhanced Dataset
Li0.75(Ge0.75P0.25)0.6V0.4O4 | 2.756703e-05 | 27.02861 | Oxide (Other) | 10.1021/acsaem.9b01152 | 2019 | Enhanced Dataset
Li0.75(Ge0.75P0.25)0.6V0.4O4 | 3.140436e-05 | 28.8006 | Oxide (Other) | 10.1021/acsaem.9b01152 | 2019 | Enhanced Dataset
Li0.75(Ge0.75P0.25)0.6V0.4O4 | 3.351892e-05 | 30.36777 | Oxide (Other) | 10.1021/acsaem.9b01152 | 2019 | Enhanced Dataset
Li0.75(Ge0.75P0.25)0.6V0.4O4 | 3.696068e-05 | 31.72433 | Oxide (Other) | 10.1021/acsaem.9b01152 | 2019 | Enhanced Dataset
Li0.75(Ge0.75P0.25)0.6V0.4O4 | 4.009775e-05 | 33.09307 | Oxide (Other) | 10.1021/acsaem.9b01152 | 2019 | Enhanced Dataset
Li0.75(Ge0.75P0.25)0.6V0.4O4 | 4.494072e-05 | 34.24248 | Oxide (Other) | 10.1021/acsaem.9b01152 | 2019 | Enhanced Dataset
Li0.75(Ge0.75P0.25)0.6V0.4O4 | 4.875397e-05 | 36.09998 | Oxide (Other) | 10.1021/acsaem.9b01152 | 2019 | Enhanced Dataset
Li0.75(Ge0.75P0.25)0.6V0.4O4 | 5.376009e-05 | 37.50838 | Oxide (Other) | 10.1021/acsaem.9b01152 | 2019 | Enhanced Dataset
Li0.75(Ge0.75P0.25)0.6V0.4O4 | 5.832302e-05 | 38.69221 | Oxide (Other) | 10.1021/acsaem.9b01152 | 2019 | Enhanced Dataset
Li0.75(Ge0.75P0.25)0.6V0.4O4 | 6.43117e-05 | 40.36402 | Oxide (Other) | 10.1021/acsaem.9b01152 | 2019 | Enhanced Dataset
Li0.75(Ge0.75P0.25)0.6V0.4O4 | 6.864201e-05 | 41.81162 | Oxide (Other) | 10.1021/acsaem.9b01152 | 2019 | Enhanced Dataset
Li0.75(Ge0.75P0.25)0.6V0.4O4 | 7.569026e-05 | 43.51714 | Oxide (Other) | 10.1021/acsaem.9b01152 | 2019 | Enhanced Dataset
Li0.75(Ge0.75P0.25)0.6V0.4O4 | 8.211264e-05 | 44.99306 | Oxide (Other) | 10.1021/acsaem.9b01152 | 2019 | Enhanced Dataset
Li0.75(Ge0.75P0.25)0.6V0.4O4 | 8.908201e-05 | 46.48383 | Oxide (Other) | 10.1021/acsaem.9b01152 | 2019 | Enhanced Dataset
Li0.75(Ge0.75P0.25)0.6V0.4O4 | 9.664069e-05 | 48.74636 | Oxide (Other) | 10.1021/acsaem.9b01152 | 2019 | Enhanced Dataset
Li0.75(Ge0.75P0.25)0.6V0.4O4 | 0.0001119026 | 50.78385 | Oxide (Other) | 10.1021/acsaem.9b01152 | 2019 | Enhanced Dataset
Li0.75(Ge0.75P0.25)0.6V0.4O4 | 0.0001233929 | 52.84837 | Oxide (Other) | 10.1021/acsaem.9b01152 | 2019 | Enhanced Dataset
Li0.75(Ge0.75P0.25)0.6V0.4O4 | 0.000136063 | 54.41384 | Oxide (Other) | 10.1021/acsaem.9b01152 | 2019 | Enhanced Dataset
Li0.75(Ge0.75P0.25)0.6V0.4O4 | 0.0001452245 | 55.99334 | Oxide (Other) | 10.1021/acsaem.9b01152 | 2019 | Enhanced Dataset
Li0.75(Ge0.75P0.25)0.6V0.4O4 | 0.0001601364 | 57.85636 | Oxide (Other) | 10.1021/acsaem.9b01152 | 2019 | Enhanced Dataset
Li0.75(Ge0.75P0.25)0.6V0.4O4 | 0.0001765794 | 59.47042 | Oxide (Other) | 10.1021/acsaem.9b01152 | 2019 | Enhanced Dataset
Li0.75(Ge0.75P0.25)0.6V0.4O4 | 0.0001915623 | 60.82791 | Oxide (Other) | 10.1021/acsaem.9b01152 | 2019 | Enhanced Dataset
Li0.75(Ge0.75P0.25)0.6V0.4O4 | 0.0002078213 | 62.74622 | Oxide (Other) | 10.1021/acsaem.9b01152 | 2019 | Enhanced Dataset
Li0.75(Ge0.75P0.25)0.6V0.4O4 | 0.0002329217 | 64.96541 | Oxide (Other) | 10.1021/acsaem.9b01152 | 2019 | Enhanced Dataset
Li0.75(Ge0.75P0.25)0.6V0.4O4 | 0.0002568384 | 66.93169 | Oxide (Other) | 10.1021/acsaem.9b01152 | 2019 | Enhanced Dataset
Li0.75(Ge0.75P0.25)0.6V0.4O4 | 0.0002741322 | 68.63569 | Oxide (Other) | 10.1021/acsaem.9b01152 | 2019 | Enhanced Dataset
Li0.75(Ge0.75P0.25)0.6V0.4O4 | 0.0002973993 | 70.35686 | Oxide (Other) | 10.1021/acsaem.9b01152 | 2019 | Enhanced Dataset
Li0.75(Ge0.75P0.25)0.6V0.4O4 | 0.0003279367 | 72.09545 | Oxide (Other) | 10.1021/acsaem.9b01152 | 2019 | Enhanced Dataset
Li0.75(Ge0.75P0.25)0.6V0.4O4 | 0.0003443579 | 74.44033 | Oxide (Other) | 10.1021/acsaem.9b01152 | 2019 | Enhanced Dataset
Li0.75(Ge0.75P0.25)0.6V0.4O4 | 0.0003500177 | 73.55698 | Oxide (Other) | 10.1021/acsaem.9b01152 | 2019 | Enhanced Dataset
Li0.75(Ge0.75P0.25)0.6V0.4O4 | 0.0003735855 | 75.62475 | Oxide (Other) | 10.1021/acsaem.9b01152 | 2019 | Enhanced Dataset
Li0.75(Ge0.75P0.25)0.6V0.4O4 | 0.0004052845 | 77.41722 | Oxide (Other) | 10.1021/acsaem.9b01152 | 2019 | Enhanced Dataset
Li0.75(Ge0.75P0.25)0.6V0.4O4 | 0.0004396732 | 79.2282 | Oxide (Other) | 10.1021/acsaem.9b01152 | 2019 | Enhanced Dataset
Li0.75(Ge0.75P0.25)0.6V0.4O4 | 0.0004769908 | 81.05799 | Oxide (Other) | 10.1021/acsaem.9b01152 | 2019 | Enhanced Dataset
Li0.75(Ge0.75P0.25)0.6V0.4O4 | 0.0005259688 | 82.59655 | Oxide (Other) | 10.1021/acsaem.9b01152 | 2019 | Enhanced Dataset
Li0.75(Ge0.75P0.25)0.6V0.4O4 | 0.0005705977 | 84.46158 | Oxide (Other) | 10.1021/acsaem.9b01152 | 2019 | Enhanced Dataset
Li0.75(Ge0.75P0.25)0.6V0.4O4 | 0.0006190276 | 86.34627 | Oxide (Other) | 10.1021/acsaem.9b01152 | 2019 | Enhanced Dataset
Li0.75(Ge0.75P0.25)0.6V0.4O4 | 0.0006715525 | 88.25093 | Oxide (Other) | 10.1021/acsaem.9b01152 | 2019 | Enhanced Dataset
Li0.75(Ge0.75P0.25)0.6V0.4O4 | 0.0007285511 | 90.17457 | Oxide (Other) | 10.1021/acsaem.9b01152 | 2019 | Enhanced Dataset
Li0.75(Ge0.75P0.25)0.6V0.4O4 | 0.0007903692 | 91.79486 | Oxide (Other) | 10.1021/acsaem.9b01152 | 2019 | Enhanced Dataset
Li0.75(Ge0.75P0.25)0.6V0.4O4 | 0.0008574524 | 94.08662 | Oxide (Other) | 10.1021/acsaem.9b01152 | 2019 | Enhanced Dataset
Li0.75(Ge0.75P0.25)0.6V0.4O4 | 0.0009302078 | 96.07441 | Oxide (Other) | 10.1021/acsaem.9b01152 | 2019 | Enhanced Dataset
Li0.75(Ge0.75P0.25)0.6V0.4O4 | 0.001025723 | 98.75759 | Oxide (Other) | 10.1021/acsaem.9b01152 | 2019 | Enhanced Dataset
Li0.75(Ge0.75P0.25)0.6V0.4O4 | 0.001131045 | 100.7964 | Oxide (Other) | 10.1021/acsaem.9b01152 | 2019 | Enhanced Dataset
Li0.75(Ge0.75P0.25)0.6V0.4O4 | 0.001207202 | 103.203 | Oxide (Other) | 10.1021/acsaem.9b01152 | 2019 | Enhanced Dataset
Li0.75(Ge0.75P0.25)0.6V0.4O4 | 0.001353038 | 105.291 | Oxide (Other) | 10.1021/acsaem.9b01152 | 2019 | Enhanced Dataset
Li0.75(Ge0.75P0.25)0.6V0.4O4 | 0.00149197 | 108.1103 | Oxide (Other) | 10.1021/acsaem.9b01152 | 2019 | Enhanced Dataset
Li0.75(Ge0.75P0.25)0.6V0.4O4 | 0.001618564 | 110.2532 | Oxide (Other) | 10.1021/acsaem.9b01152 | 2019 | Enhanced Dataset
Li0.75(Ge0.75P0.25)0.6V0.4O4 | 0.001784761 | 112.7835 | Oxide (Other) | 10.1021/acsaem.9b01152 | 2019 | Enhanced Dataset
Li0.75(Ge0.75P0.25)0.6V0.4O4 | 0.001936244 | 115.7175 | Oxide (Other) | 10.1021/acsaem.9b01152 | 2019 | Enhanced Dataset
Li0.75(Ge0.75P0.25)0.6V0.4O4 | 0.002170101 | 117.9455 | Oxide (Other) | 10.1021/acsaem.9b01152 | 2019 | Enhanced Dataset
Li0.75(Ge0.75P0.25)0.6V0.4O4 | 0.00235429 | 120.2008 | Oxide (Other) | 10.1021/acsaem.9b01152 | 2019 | Enhanced Dataset
Li0.75(Ge0.75P0.25)0.6V0.4O4 | 0.002596032 | 122.4822 | Oxide (Other) | 10.1021/acsaem.9b01152 | 2019 | Enhanced Dataset
Li1.225Al0.225Zr1.775(PO4)3 | 1.779877e-06 | 29.48871 | Oxide (NASICON) | 10.1016/j.ceramint.2017.05.198 | 2017 | Enhanced Dataset
Li1.225Al0.225Zr1.775(PO4)3 | 2.024883e-06 | 30.03833 | Oxide (NASICON) | 10.1016/j.ceramint.2017.05.198 | 2017 | Enhanced Dataset
Li1.225Al0.225Zr1.775(PO4)3 | 2.11383e-06 | 30.58995 | Oxide (NASICON) | 10.1016/j.ceramint.2017.05.198 | 2017 | Enhanced Dataset
Li1.225Al0.225Zr1.775(PO4)3 | 2.206683e-06 | 31.69924 | Oxide (NASICON) | 10.1016/j.ceramint.2017.05.198 | 2017 | Enhanced Dataset
Li1.225Al0.225Zr1.775(PO4)3 | 2.40475e-06 | 32.3969 | Oxide (NASICON) | 10.1016/j.ceramint.2017.05.198 | 2017 | Enhanced Dataset
Li1.225Al0.225Zr1.775(PO4)3 | 2.58339e-06 | 33.51945 | Oxide (NASICON) | 10.1016/j.ceramint.2017.05.198 | 2017 | Enhanced Dataset
Li1.225Al0.225Zr1.775(PO4)3 | 2.775237e-06 | 34.50918 | Oxide (NASICON) | 10.1016/j.ceramint.2017.05.198 | 2017 | Enhanced Dataset
Li1.225Al0.225Zr1.775(PO4)3 | 2.981398e-06 | 35.64733 | Oxide (NASICON) | 10.1016/j.ceramint.2017.05.198 | 2017 | Enhanced Dataset
Li1.225Al0.225Zr1.775(PO4)3 | 3.202801e-06 | 36.79393 | Oxide (NASICON) | 10.1016/j.ceramint.2017.05.198 | 2017 | Enhanced Dataset
Li1.225Al0.225Zr1.775(PO4)3 | 3.440646e-06 | 37.94908 | Oxide (NASICON) | 10.1016/j.ceramint.2017.05.198 | 2017 | Enhanced Dataset
Li1.225Al0.225Zr1.775(PO4)3 | 3.643594e-06 | 39.11385 | Oxide (NASICON) | 10.1016/j.ceramint.2017.05.198 | 2017 | Enhanced Dataset
Li1.225Al0.225Zr1.775(PO4)3 | 3.858602e-06 | 40.1391 | Oxide (NASICON) | 10.1016/j.ceramint.2017.05.198 | 2017 | Enhanced Dataset
Li1.225Al0.225Zr1.775(PO4)3 | 4.086204e-06 | 41.31936 | Oxide (NASICON) | 10.1016/j.ceramint.2017.05.198 | 2017 | Enhanced Dataset
Li1.225Al0.225Zr1.775(PO4)3 | 4.32723e-06 | 42.50856 | Oxide (NASICON) | 10.1016/j.ceramint.2017.05.198 | 2017 | Enhanced Dataset
Li1.225Al0.225Zr1.775(PO4)3 | 4.648577e-06 | 43.70778 | Oxide (NASICON) | 10.1016/j.ceramint.2017.05.198 | 2017 | Enhanced Dataset
Li1.225Al0.225Zr1.775(PO4)3 | 4.852773e-06 | 44.91515 | Oxide (NASICON) | 10.1016/j.ceramint.2017.05.198 | 2017 | Enhanced Dataset
Li1.225Al0.225Zr1.775(PO4)3 | 5.213267e-06 | 45.97891 | Oxide (NASICON) | 10.1016/j.ceramint.2017.05.198 | 2017 | Enhanced Dataset
Li1.225Al0.225Zr1.775(PO4)3 | 5.442144e-06 | 47.2047 | Oxide (NASICON) | 10.1016/j.ceramint.2017.05.198 | 2017 | Enhanced Dataset
Li1.225Al0.225Zr1.775(PO4)3 | 5.930755e-06 | 48.28385 | Oxide (NASICON) | 10.1016/j.ceramint.2017.05.198 | 2017 | Enhanced Dataset
Li1.225Al0.225Zr1.775(PO4)3 | 6.280584e-06 | 49.3703 | Oxide (NASICON) | 10.1016/j.ceramint.2017.05.198 | 2017 | Enhanced Dataset
Li1.225Al0.225Zr1.775(PO4)3 | 6.651047e-06 | 50.46517 | Oxide (NASICON) | 10.1016/j.ceramint.2017.05.198 | 2017 | Enhanced Dataset
Li1.225Al0.225Zr1.775(PO4)3 | 7.043524e-06 | 51.72468 | Oxide (NASICON) | 10.1016/j.ceramint.2017.05.198 | 2017 | Enhanced Dataset
Li1.225Al0.225Zr1.775(PO4)3 | 7.566586e-06 | 52.6763 | Oxide (NASICON) | 10.1016/j.ceramint.2017.05.198 | 2017 | Enhanced Dataset
Li1.225Al0.225Zr1.775(PO4)3 | 7.898962e-06 | 53.95311 | Oxide (NASICON) | 10.1016/j.ceramint.2017.05.198 | 2017 | Enhanced Dataset
Li1.225Al0.225Zr1.775(PO4)3 | 8.245937e-06 | 55.56381 | Oxide (NASICON) | 10.1016/j.ceramint.2017.05.198 | 2017 | Enhanced Dataset
Li1.225Al0.225Zr1.775(PO4)3 | 9.115909e-06 | 56.537 | Oxide (NASICON) | 10.1016/j.ceramint.2017.05.198 | 2017 | Enhanced Dataset
Li1.225Al0.225Zr1.775(PO4)3 | 9.79287e-06 | 57.8454 | Oxide (NASICON) | 10.1016/j.ceramint.2017.05.198 | 2017 | Enhanced Dataset
Li1.225Al0.225Zr1.775(PO4)3 | 1.037051e-05 | 59.16313 | Oxide (NASICON) | 10.1016/j.ceramint.2017.05.198 | 2017 | Enhanced Dataset
Li1.225Al0.225Zr1.775(PO4)3 | 1.098222e-05 | 60.4914 | Oxide (NASICON) | 10.1016/j.ceramint.2017.05.198 | 2017 | Enhanced Dataset
Li1.225Al0.225Zr1.775(PO4)3 | 1.196823e-05 | 61.49514 | Oxide (NASICON) | 10.1016/j.ceramint.2017.05.198 | 2017 | Enhanced Dataset
Li1.225Al0.225Zr1.775(PO4)3 | 1.249396e-05 | 62.84215 | Oxide (NASICON) | 10.1016/j.ceramint.2017.05.198 | 2017 | Enhanced Dataset
Li1.225Al0.225Zr1.775(PO4)3 | 1.342178e-05 | 64.02943 | Oxide (NASICON) | 10.1016/j.ceramint.2017.05.198 | 2017 | Enhanced Dataset
Li1.225Al0.225Zr1.775(PO4)3 | 1.421347e-05 | 65.3981 | Oxide (NASICON) | 10.1016/j.ceramint.2017.05.198 | 2017 | Enhanced Dataset
Li1.225Al0.225Zr1.775(PO4)3 | 1.50522e-05 | 66.60354 | Oxide (NASICON) | 10.1016/j.ceramint.2017.05.198 | 2017 | Enhanced Dataset
Li1.225Al0.225Zr1.775(PO4)3 | 1.617e-05 | 67.99208 | Oxide (NASICON) | 10.1016/j.ceramint.2017.05.198 | 2017 | Enhanced Dataset
Li1.225Al0.225Zr1.775(PO4)3 | 1.664026e-05 | 69.5681 | Oxide (NASICON) | 10.1016/j.ceramint.2017.05.198 | 2017 | Enhanced Dataset
Li1.225Al0.225Zr1.775(PO4)3 | 1.737081e-05 | 71.15875 | Oxide (NASICON) | 10.1016/j.ceramint.2017.05.198 | 2017 | Enhanced Dataset
Li1.225Al0.225Zr1.775(PO4)3 | 1.86243e-05 | 72.16341 | Oxide (NASICON) | 10.1016/j.ceramint.2017.05.198 | 2017 | Enhanced Dataset
Li1.225Al0.225Zr1.775(PO4)3 | 2.170401e-05 | 75.63205 | Oxide (NASICON) | 10.1016/j.ceramint.2017.05.198 | 2017 | Enhanced Dataset
Li1.225Al0.225Zr1.775(PO4)3 | 2.406135e-05 | 77.58936 | Oxide (NASICON) | 10.1016/j.ceramint.2017.05.198 | 2017 | Enhanced Dataset
Li1.225Al0.225Zr1.775(PO4)3 | 2.553877e-05 | 79.58991 | Oxide (NASICON) | 10.1016/j.ceramint.2017.05.198 | 2017 | Enhanced Dataset
Li1.225Al0.225Zr1.775(PO4)3 | 2.75918e-05 | 81.72042 | Oxide (NASICON) | 10.1016/j.ceramint.2017.05.198 | 2017 | Enhanced Dataset
Li1.225Al0.225Zr1.775(PO4)3 | 2.957127e-05 | 83.08319 | Oxide (NASICON) | 10.1016/j.ceramint.2017.05.198 | 2017 | Enhanced Dataset
Li1.225Al0.225Zr1.775(PO4)3 | 3.220624e-05 | 84.11152 | Oxide (NASICON) | 10.1016/j.ceramint.2017.05.198 | 2017 | Enhanced Dataset
Li1.225Al0.225Zr1.775(PO4)3 | 3.278234e-05 | 85.60083 | Oxide (NASICON) | 10.1016/j.ceramint.2017.05.198 | 2017 | Enhanced Dataset
Li1.225Al0.225Zr1.775(PO4)3 | 3.50768e-05 | 87.23504 | Oxide (NASICON) | 10.1016/j.ceramint.2017.05.198 | 2017 | Enhanced Dataset
Li1.225Al0.225Zr1.775(PO4)3 | 3.95813e-05 | 89.10321 | Oxide (NASICON) | 10.1016/j.ceramint.2017.05.198 | 2017 | Enhanced Dataset
Li1.225Al0.225Zr1.775(PO4)3 | 4.276318e-05 | 90.99219 | Oxide (NASICON) | 10.1016/j.ceramint.2017.05.198 | 2017 | Enhanced Dataset
Li1.225Al0.225Zr1.775(PO4)3 | 4.575726e-05 | 92.90097 | Oxide (NASICON) | 10.1016/j.ceramint.2017.05.198 | 2017 | Enhanced Dataset
Li1.225Al0.225Zr1.775(PO4)3 | 5.031877e-05 | 94.46462 | Oxide (NASICON) | 10.1016/j.ceramint.2017.05.198 | 2017 | Enhanced Dataset
Li1.225Al0.225Zr1.775(PO4)3 | 5.436382e-05 | 96.66291 | Oxide (NASICON) | 10.1016/j.ceramint.2017.05.198 | 2017 | Enhanced Dataset
Li1.225Al0.225Zr1.775(PO4)3 | 5.816879e-05 | 98.88765 | Oxide (NASICON) | 10.1016/j.ceramint.2017.05.198 | 2017 | Enhanced Dataset
Li1.225Al0.225Zr1.775(PO4)3 | 6.448668e-05 | 101.518 | Oxide (NASICON) | 10.1016/j.ceramint.2017.05.198 | 2017 | Enhanced Dataset
Li1.225Al0.225Zr1.775(PO4)3 | 7.148913e-05 | 103.8017 | Oxide (NASICON) | 10.1016/j.ceramint.2017.05.198 | 2017 | Enhanced Dataset
Li1.225Al0.225Zr1.775(PO4)3 | 7.649446e-05 | 105.5805 | Oxide (NASICON) | 10.1016/j.ceramint.2017.05.198 | 2017 | Enhanced Dataset
Li1.225Al0.225Zr1.775(PO4)3 | 8.480081e-05 | 108.4289 | Oxide (NASICON) | 10.1016/j.ceramint.2017.05.198 | 2017 | Enhanced Dataset
Li1.225Al0.225Zr1.775(PO4)3 | 9.015296e-05 | 109.7321 | Oxide (NASICON) | 10.1016/j.ceramint.2017.05.198 | 2017 | Enhanced Dataset
Li1.25Al0.25Zr1.75(PO4)3 | 2.019947e-06 | 29.86469 | Oxide (NASICON) | 10.1016/j.ceramint.2017.05.198 | 2017 | Enhanced Dataset
Li1.25Al0.25Zr1.75(PO4)3 | 2.147484e-06 | 31.60633 | Oxide (NASICON) | 10.1016/j.ceramint.2017.05.198 | 2017 | Enhanced Dataset
Li1.25Al0.25Zr1.75(PO4)3 | 2.419357e-06 | 32.68939 | Oxide (NASICON) | 10.1016/j.ceramint.2017.05.198 | 2017 | Enhanced Dataset
Li1.25Al0.25Zr1.75(PO4)3 | 2.660541e-06 | 34.46469 | Oxide (NASICON) | 10.1016/j.ceramint.2017.05.198 | 2017 | Enhanced Dataset
Li1.25Al0.25Zr1.75(PO4)3 | 2.84682e-06 | 36.24445 | Oxide (NASICON) | 10.1016/j.ceramint.2017.05.198 | 2017 | Enhanced Dataset
Li1.25Al0.25Zr1.75(PO4)3 | 3.130617e-06 | 37.80011 | Oxide (NASICON) | 10.1016/j.ceramint.2017.05.198 | 2017 | Enhanced Dataset
Li1.25Al0.25Zr1.75(PO4)3 | 3.349809e-06 | 39.02612 | Oxide (NASICON) | 10.1016/j.ceramint.2017.05.198 | 2017 | Enhanced Dataset
Li1.25Al0.25Zr1.75(PO4)3 | 3.713556e-06 | 40.69266 | Oxide (NASICON) | 10.1016/j.ceramint.2017.05.198 | 2017 | Enhanced Dataset
Li1.25Al0.25Zr1.75(PO4)3 | 4.083852e-06 | 42.29348 | Oxide (NASICON) | 10.1016/j.ceramint.2017.05.198 | 2017 | Enhanced Dataset
Li1.25Al0.25Zr1.75(PO4)3 | 4.483736e-06 | 43.80922 | Oxide (NASICON) | 10.1016/j.ceramint.2017.05.198 | 2017 | Enhanced Dataset
Li1.25Al0.25Zr1.75(PO4)3 | 4.805294e-06 | 45.52736 | Oxide (NASICON) | 10.1016/j.ceramint.2017.05.198 | 2017 | Enhanced Dataset
Li1.25Al0.25Zr1.75(PO4)3 | 5.370318e-06 | 46.81621 | Oxide (NASICON) | 10.1016/j.ceramint.2017.05.198 | 2017 | Enhanced Dataset
Li1.25Al0.25Zr1.75(PO4)3 | 5.755459e-06 | 48.01029 | Oxide (NASICON) | 10.1016/j.ceramint.2017.05.198 | 2017 | Enhanced Dataset
Li1.25Al0.25Zr1.75(PO4)3 | 6.050204e-06 | 48.84586 | Oxide (NASICON) | 10.1016/j.ceramint.2017.05.198 | 2017 | Enhanced Dataset
Li1.25Al0.25Zr1.75(PO4)3 | 6.158288e-06 | 50.05516 | Oxide (NASICON) | 10.1016/j.ceramint.2017.05.198 | 2017 | Enhanced Dataset
Li1.25Al0.25Zr1.75(PO4)3 | 6.653344e-06 | 51.09686 | Oxide (NASICON) | 10.1016/j.ceramint.2017.05.198 | 2017 | Enhanced Dataset
Li1.25Al0.25Zr1.75(PO4)3 | 7.31678e-06 | 52.41322 | Oxide (NASICON) | 10.1016/j.ceramint.2017.05.198 | 2017 | Enhanced Dataset
Li1.25Al0.25Zr1.75(PO4)3 | 7.629745e-06 | 53.84722 | Oxide (NASICON) | 10.1016/j.ceramint.2017.05.198 | 2017 | Enhanced Dataset
Li1.25Al0.25Zr1.75(PO4)3 | 8.243089e-06 | 55.18606 | Oxide (NASICON) | 10.1016/j.ceramint.2017.05.198 | 2017 | Enhanced Dataset
Li1.25Al0.25Zr1.75(PO4)3 | 8.679206e-06 | 56.05944 | Oxide (NASICON) | 10.1016/j.ceramint.2017.05.198 | 2017 | Enhanced Dataset
Li1.25Al0.25Zr1.75(PO4)3 | 9.30165e-06 | 57.43398 | Oxide (NASICON) | 10.1016/j.ceramint.2017.05.198 | 2017 | Enhanced Dataset
Li1.25Al0.25Zr1.75(PO4)3 | 1.013071e-05 | 58.61629 | Oxide (NASICON) | 10.1016/j.ceramint.2017.05.198 | 2017 | Enhanced Dataset
Li1.25Al0.25Zr1.75(PO4)3 | 1.075276e-05 | 59.90135 | Oxide (NASICON) | 10.1016/j.ceramint.2017.05.198 | 2017 | Enhanced Dataset
Li1.25Al0.25Zr1.75(PO4)3 | 1.152391e-05 | 61.59148 | Oxide (NASICON) | 10.1016/j.ceramint.2017.05.198 | 2017 | Enhanced Dataset
Li1.25Al0.25Zr1.75(PO4)3 | 1.223179e-05 | 62.80377 | Oxide (NASICON) | 10.1016/j.ceramint.2017.05.198 | 2017 | Enhanced Dataset
Li1.25Al0.25Zr1.75(PO4)3 | 1.267418e-05 | 64.02943 | Oxide (NASICON) | 10.1016/j.ceramint.2017.05.198 | 2017 | Enhanced Dataset
Li1.25Al0.25Zr1.75(PO4)3 | 1.381211e-05 | 64.88312 | Oxide (NASICON) | 10.1016/j.ceramint.2017.05.198 | 2017 | Enhanced Dataset
Li1.25Al0.25Zr1.75(PO4)3 | 1.462682e-05 | 66.08604 | Oxide (NASICON) | 10.1016/j.ceramint.2017.05.198 | 2017 | Enhanced Dataset
Li1.25Al0.25Zr1.75(PO4)3 | 1.571303e-05 | 67.47034 | Oxide (NASICON) | 10.1016/j.ceramint.2017.05.198 | 2017 | Enhanced Dataset
Li1.25Al0.25Zr1.75(PO4)3 | 1.640325e-05 | 68.86598 | Oxide (NASICON) | 10.1016/j.ceramint.2017.05.198 | 2017 | Enhanced Dataset
Li1.25Al0.25Zr1.75(PO4)3 | 1.712379e-05 | 70.62729 | Oxide (NASICON) | 10.1016/j.ceramint.2017.05.198 | 2017 | Enhanced Dataset
Li1.25Al0.25Zr1.75(PO4)3 | 1.893041e-05 | 71.33666 | Oxide (NASICON) | 10.1016/j.ceramint.2017.05.198 | 2017 | Enhanced Dataset
Li1.25Al0.25Zr1.75(PO4)3 | 2.033621e-05 | 72.76423 | Oxide (NASICON) | 10.1016/j.ceramint.2017.05.198 | 2017 | Enhanced Dataset
Li1.25Al0.25Zr1.75(PO4)3 | 2.184691e-05 | 74.38476 | Oxide (NASICON) | 10.1016/j.ceramint.2017.05.198 | 2017 | Enhanced Dataset
Li1.25Al0.25Zr1.75(PO4)3 | 2.346929e-05 | 75.83776 | Oxide (NASICON) | 10.1016/j.ceramint.2017.05.198 | 2017 | Enhanced Dataset
Li1.25Al0.25Zr1.75(PO4)3 | 2.485364e-05 | 77.12006 | Oxide (NASICON) | 10.1016/j.ceramint.2017.05.198 | 2017 | Enhanced Dataset
Li1.25Al0.25Zr1.75(PO4)3 | 2.669992e-05 | 78.41058 | Oxide (NASICON) | 10.1016/j.ceramint.2017.05.198 | 2017 | Enhanced Dataset
Li1.25Al0.25Zr1.75(PO4)3 | 2.827483e-05 | 81.58572 | Oxide (NASICON) | 10.1016/j.ceramint.2017.05.198 | 2017 | Enhanced Dataset
Li1.25Al0.25Zr1.75(PO4)3 | 2.86827e-05 | 79.89751 | Oxide (NASICON) | 10.1016/j.ceramint.2017.05.198 | 2017 | Enhanced Dataset
Li1.25Al0.25Zr1.75(PO4)3 | 2.951685e-05 | 81.58572 | Oxide (NASICON) | 10.1016/j.ceramint.2017.05.198 | 2017 | Enhanced Dataset
Li1.25Al0.25Zr1.75(PO4)3 | 3.125791e-05 | 82.72062 | Oxide (NASICON) | 10.1016/j.ceramint.2017.05.198 | 2017 | Enhanced Dataset
Li1.25Al0.25Zr1.75(PO4)3 | 3.216696e-05 | 82.53076 | Oxide (NASICON) | 10.1016/j.ceramint.2017.05.198 | 2017 | Enhanced Dataset
Li1.25Al0.25Zr1.75(PO4)3 | 3.406434e-05 | 84.05409 | Oxide (NASICON) | 10.1016/j.ceramint.2017.05.198 | 2017 | Enhanced Dataset
Li1.25Al0.25Zr1.75(PO4)3 | 3.607364e-05 | 85.20358 | Oxide (NASICON) | 10.1016/j.ceramint.2017.05.198 | 2017 | Enhanced Dataset
Li1.25Al0.25Zr1.75(PO4)3 | 3.931244e-05 | 86.94305 | Oxide (NASICON) | 10.1016/j.ceramint.2017.05.198 | 2017 | Enhanced Dataset
Li1.25Al0.25Zr1.75(PO4)3 | 4.16313e-05 | 88.50319 | Oxide (NASICON) | 10.1016/j.ceramint.2017.05.198 | 2017 | Enhanced Dataset
Li1.25Al0.25Zr1.75(PO4)3 | 4.284104e-05 | 89.68285 | Oxide (NASICON) | 10.1016/j.ceramint.2017.05.198 | 2017 | Enhanced Dataset
Li1.25Al0.25Zr1.75(PO4)3 | 4.47229e-05 | 89.88043 | Oxide (NASICON) | 10.1016/j.ceramint.2017.05.198 | 2017 | Enhanced Dataset
Li1.25Al0.25Zr1.75(PO4)3 | 4.736091e-05 | 91.46619 | Oxide (NASICON) | 10.1016/j.ceramint.2017.05.198 | 2017 | Enhanced Dataset
Li1.25Al0.25Zr1.75(PO4)3 | 5.015451e-05 | 92.86613 | Oxide (NASICON) | 10.1016/j.ceramint.2017.05.198 | 2017 | Enhanced Dataset
Li1.25Al0.25Zr1.75(PO4)3 | 5.544597e-05 | 96.1044 | Oxide (NASICON) | 10.1016/j.ceramint.2017.05.198 | 2017 | Enhanced Dataset
Li1.25Al0.25Zr1.75(PO4)3 | 5.624708e-05 | 95.89999 | Oxide (NASICON) | 10.1016/j.ceramint.2017.05.198 | 2017 | Enhanced Dataset
Li1.25Al0.25Zr1.75(PO4)3 | 5.956484e-05 | 97.12849 | Oxide (NASICON) | 10.1016/j.ceramint.2017.05.198 | 2017 | Enhanced Dataset
Li1.25Al0.25Zr1.75(PO4)3 | 6.042407e-05 | 97.53889 | Oxide (NASICON) | 10.1016/j.ceramint.2017.05.198 | 2017 | Enhanced Dataset
Li1.25Al0.25Zr1.75(PO4)3 | 6.398822e-05 | 99.19379 | Oxide (NASICON) | 10.1016/j.ceramint.2017.05.198 | 2017 | Enhanced Dataset
Li1.25Al0.25Zr1.75(PO4)3 | 6.874166e-05 | 100.443 | Oxide (NASICON) | 10.1016/j.ceramint.2017.05.198 | 2017 | Enhanced Dataset
Li1.25Al0.25Zr1.75(PO4)3 | 7.17596e-05 | 101.9128 | Oxide (NASICON) | 10.1016/j.ceramint.2017.05.198 | 2017 | Enhanced Dataset
Li1.25Al0.25Zr1.75(PO4)3 | 7.709035e-05 | 103.3929 | Oxide (NASICON) | 10.1016/j.ceramint.2017.05.198 | 2017 | Enhanced Dataset
Li1.25Al0.25Zr1.75(PO4)3 | 8.163756e-05 | 105.0992 | Oxide (NASICON) | 10.1016/j.ceramint.2017.05.198 | 2017 | Enhanced Dataset
Li1.25Al0.25Zr1.75(PO4)3 | 8.645299e-05 | 106.606 | Oxide (NASICON) | 10.1016/j.ceramint.2017.05.198 | 2017 | Enhanced Dataset
Li1.25Al0.25Zr1.75(PO4)3 | 9.287525e-05 | 107.9054 | Oxide (NASICON) | 10.1016/j.ceramint.2017.05.198 | 2017 | Enhanced Dataset
Li1.25Al0.25Zr1.75(PO4)3 | 9.835354e-05 | 109.2153 | Oxide (NASICON) | 10.1016/j.ceramint.2017.05.198 | 2017 | Enhanced Dataset
Li1.2Al0.2Zr1.8(PO4)3 | 2.054093e-06 | 31.69924 | Oxide (NASICON) | 10.1016/j.ceramint.2017.05.198 | 2017 | Enhanced Dataset
Li1.2Al0.2Zr1.8(PO4)3 | 2.238515e-06 | 32.537 | Oxide (NASICON) | 10.1016/j.ceramint.2017.05.198 | 2017 | Enhanced Dataset
Li1.2Al0.2Zr1.8(PO4)3 | 2.439495e-06 | 33.51945 | Oxide (NASICON) | 10.1016/j.ceramint.2017.05.198 | 2017 | Enhanced Dataset
Li1.2Al0.2Zr1.8(PO4)3 | 2.510383e-06 | 34.65027 | Oxide (NASICON) | 10.1016/j.ceramint.2017.05.198 | 2017 | Enhanced Dataset
Li1.2Al0.2Zr1.8(PO4)3 | 2.69687e-06 | 35.64733 | Oxide (NASICON) | 10.1016/j.ceramint.2017.05.198 | 2017 | Enhanced Dataset
Li1.2Al0.2Zr1.8(PO4)3 | 2.855946e-06 | 36.6499 | Oxide (NASICON) | 10.1016/j.ceramint.2017.05.198 | 2017 | Enhanced Dataset
Li1.2Al0.2Zr1.8(PO4)3 | 2.938935e-06 | 37.94908 | Oxide (NASICON) | 10.1016/j.ceramint.2017.05.198 | 2017 | Enhanced Dataset
Li1.2Al0.2Zr1.8(PO4)3 | 3.202801e-06 | 39.11385 | Oxide (NASICON) | 10.1016/j.ceramint.2017.05.198 | 2017 | Enhanced Dataset
Li1.2Al0.2Zr1.8(PO4)3 | 3.440646e-06 | 39.99194 | Oxide (NASICON) | 10.1016/j.ceramint.2017.05.198 | 2017 | Enhanced Dataset
Li1.2Al0.2Zr1.8(PO4)3 | 3.643594e-06 | 41.02396 | Oxide (NASICON) | 10.1016/j.ceramint.2017.05.198 | 2017 | Enhanced Dataset
Li1.2Al0.2Zr1.8(PO4)3 | 3.858602e-06 | 42.06181 | Oxide (NASICON) | 10.1016/j.ceramint.2017.05.198 | 2017 | Enhanced Dataset
Li1.2Al0.2Zr1.8(PO4)3 | 4.028005e-06 | 43.10753 | Oxide (NASICON) | 10.1016/j.ceramint.2017.05.198 | 2017 | Enhanced Dataset
Li1.2Al0.2Zr1.8(PO4)3 | 4.265697e-06 | 44.46156 | Oxide (NASICON) | 10.1016/j.ceramint.2017.05.198 | 2017 | Enhanced Dataset
Li1.2Al0.2Zr1.8(PO4)3 | 4.648577e-06 | 45.52228 | Oxide (NASICON) | 10.1016/j.ceramint.2017.05.198 | 2017 | Enhanced Dataset
Li1.2Al0.2Zr1.8(PO4)3 | 4.852773e-06 | 46.74354 | Oxide (NASICON) | 10.1016/j.ceramint.2017.05.198 | 2017 | Enhanced Dataset
Li1.2Al0.2Zr1.8(PO4)3 | 5.288469e-06 | 47.82062 | Oxide (NASICON) | 10.1016/j.ceramint.2017.05.198 | 2017 | Enhanced Dataset
Li1.2Al0.2Zr1.8(PO4)3 | 5.442144e-06 | 49.05958 | Oxide (NASICON) | 10.1016/j.ceramint.2017.05.198 | 2017 | Enhanced Dataset
Li1.2Al0.2Zr1.8(PO4)3 | 5.763284e-06 | 50.15129 | Oxide (NASICON) | 10.1016/j.ceramint.2017.05.198 | 2017 | Enhanced Dataset
Li1.2Al0.2Zr1.8(PO4)3 | 6.103234e-06 | 51.25148 | Oxide (NASICON) | 10.1016/j.ceramint.2017.05.198 | 2017 | Enhanced Dataset
Li1.2Al0.2Zr1.8(PO4)3 | 6.463236e-06 | 52.51713 | Oxide (NASICON) | 10.1016/j.ceramint.2017.05.198 | 2017 | Enhanced Dataset
Li1.2Al0.2Zr1.8(PO4)3 | 6.943205e-06 | 53.79269 | Oxide (NASICON) | 10.1016/j.ceramint.2017.05.198 | 2017 | Enhanced Dataset
Li1.2Al0.2Zr1.8(PO4)3 | 7.248197e-06 | 55.07829 | Oxide (NASICON) | 10.1016/j.ceramint.2017.05.198 | 2017 | Enhanced Dataset
Li1.2Al0.2Zr1.8(PO4)3 | 7.786638e-06 | 56.37512 | Oxide (NASICON) | 10.1016/j.ceramint.2017.05.198 | 2017 | Enhanced Dataset
Li1.2Al0.2Zr1.8(PO4)3 | 8.128492e-06 | 57.51705 | Oxide (NASICON) | 10.1016/j.ceramint.2017.05.198 | 2017 | Enhanced Dataset
Li1.2Al0.2Zr1.8(PO4)3 | 8.607955e-06 | 58.50296 | Oxide (NASICON) | 10.1016/j.ceramint.2017.05.198 | 2017 | Enhanced Dataset
Li1.2Al0.2Zr1.8(PO4)3 | 9.115909e-06 | 59.82594 | Oxide (NASICON) | 10.1016/j.ceramint.2017.05.198 | 2017 | Enhanced Dataset
Li1.2Al0.2Zr1.8(PO4)3 | 9.79287e-06 | 60.99196 | Oxide (NASICON) | 10.1016/j.ceramint.2017.05.198 | 2017 | Enhanced Dataset
Li1.2Al0.2Zr1.8(PO4)3 | 1.05201e-05 | 62.6729 | Oxide (NASICON) | 10.1016/j.ceramint.2017.05.198 | 2017 | Enhanced Dataset
Li1.2Al0.2Zr1.8(PO4)3 | 1.13016e-05 | 64.02943 | Oxide (NASICON) | 10.1016/j.ceramint.2017.05.198 | 2017 | Enhanced Dataset
Li1.2Al0.2Zr1.8(PO4)3 | 1.196823e-05 | 65.3981 | Oxide (NASICON) | 10.1016/j.ceramint.2017.05.198 | 2017 | Enhanced Dataset
Li1.2Al0.2Zr1.8(PO4)3 | 1.285701e-05 | 66.95019 | Oxide (NASICON) | 10.1016/j.ceramint.2017.05.198 | 2017 | Enhanced Dataset
Li1.2Al0.2Zr1.8(PO4)3 | 1.381211e-05 | 68.34157 | Oxide (NASICON) | 10.1016/j.ceramint.2017.05.198 | 2017 | Enhanced Dataset
Li1.2Al0.2Zr1.8(PO4)3 | 1.462682e-05 | 69.92083 | Oxide (NASICON) | 10.1016/j.ceramint.2017.05.198 | 2017 | Enhanced Dataset
Li1.2Al0.2Zr1.8(PO4)3 | 1.548959e-05 | 70.98102 | Oxide (NASICON) | 10.1016/j.ceramint.2017.05.198 | 2017 | Enhanced Dataset
Li1.2Al0.2Zr1.8(PO4)3 | 1.640325e-05 | 72.40683 | Oxide (NASICON) | 10.1016/j.ceramint.2017.05.198 | 2017 | Enhanced Dataset
Li1.2Al0.2Zr1.8(PO4)3 | 1.787599e-05 | 73.48247 | Oxide (NASICON) | 10.1016/j.ceramint.2017.05.198 | 2017 | Enhanced Dataset
Li1.2Al0.2Zr1.8(PO4)3 | 1.866122e-05 | 74.92913 | Oxide (NASICON) | 10.1016/j.ceramint.2017.05.198 | 2017 | Enhanced Dataset
Li1.2Al0.2Zr1.8(PO4)3 | 1.976196e-05 | 76.20352 | Oxide (NASICON) | 10.1016/j.ceramint.2017.05.198 | 2017 | Enhanced Dataset
Li1.2Al0.2Zr1.8(PO4)3 | 2.122951e-05 | 77.48728 | Oxide (NASICON) | 10.1016/j.ceramint.2017.05.198 | 2017 | Enhanced Dataset
Li1.2Al0.2Zr1.8(PO4)3 | 2.248174e-05 | 78.96764 | Oxide (NASICON) | 10.1016/j.ceramint.2017.05.198 | 2017 | Enhanced Dataset
Li1.2Al0.2Zr1.8(PO4)3 | 2.346929e-05 | 80.27183 | Oxide (NASICON) | 10.1016/j.ceramint.2017.05.198 | 2017 | Enhanced Dataset
Li1.2Al0.2Zr1.8(PO4)3 | 2.485364e-05 | 81.77458 | Oxide (NASICON) | 10.1016/j.ceramint.2017.05.198 | 2017 | Enhanced Dataset
Li1.2Al0.2Zr1.8(PO4)3 | 2.669992e-05 | 83.29016 | Oxide (NASICON) | 10.1016/j.ceramint.2017.05.198 | 2017 | Enhanced Dataset
Li1.2Al0.2Zr1.8(PO4)3 | 2.86827e-05 | 84.62791 | Oxide (NASICON) | 10.1016/j.ceramint.2017.05.198 | 2017 | Enhanced Dataset
Li1.2Al0.2Zr1.8(PO4)3 | 3.037456e-05 | 85.97445 | Oxide (NASICON) | 10.1016/j.ceramint.2017.05.198 | 2017 | Enhanced Dataset
Li1.2Al0.2Zr1.8(PO4)3 | 3.310168e-05 | 87.72143 | Oxide (NASICON) | 10.1016/j.ceramint.2017.05.198 | 2017 | Enhanced Dataset
Li1.2Al0.2Zr1.8(PO4)3 | 3.455572e-05 | 89.09272 | Oxide (NASICON) | 10.1016/j.ceramint.2017.05.198 | 2017 | Enhanced Dataset
Li1.2Al0.2Zr1.8(PO4)3 | 3.607364e-05 | 90.87024 | Oxide (NASICON) | 10.1016/j.ceramint.2017.05.198 | 2017 | Enhanced Dataset
Li1.2Al0.2Zr1.8(PO4)3 | 3.987953e-05 | 92.66529 | Oxide (NASICON) | 10.1016/j.ceramint.2017.05.198 | 2017 | Enhanced Dataset
Li1.2Al0.2Zr1.8(PO4)3 | 4.223184e-05 | 94.07313 | Oxide (NASICON) | 10.1016/j.ceramint.2017.05.198 | 2017 | Enhanced Dataset
Li1.2Al0.2Zr1.8(PO4)3 | 4.47229e-05 | 95.28947 | Oxide (NASICON) | 10.1016/j.ceramint.2017.05.198 | 2017 | Enhanced Dataset
Li1.2Al0.2Zr1.8(PO4)3 | 4.668743e-05 | 96.92294 | Oxide (NASICON) | 10.1016/j.ceramint.2017.05.198 | 2017 | Enhanced Dataset
Li1.2Al0.2Zr1.8(PO4)3 | 4.873826e-05 | 98.36519 | Oxide (NASICON) | 10.1016/j.ceramint.2017.05.198 | 2017 | Enhanced Dataset
Li1.2Al0.2Zr1.8(PO4)3 | 5.38803e-05 | 100.0261 | Oxide (NASICON) | 10.1016/j.ceramint.2017.05.198 | 2017 | Enhanced Dataset
Li1.2Al0.2Zr1.8(PO4)3 | 5.624708e-05 | 101.4913 | Oxide (NASICON) | 10.1016/j.ceramint.2017.05.198 | 2017 | Enhanced Dataset
Li1.2Al0.2Zr1.8(PO4)3 | 5.956484e-05 | 102.9694 | Oxide (NASICON) | 10.1016/j.ceramint.2017.05.198 | 2017 | Enhanced Dataset
Li1.2Al0.2Zr1.8(PO4)3 | 6.218133e-05 | 104.6719 | Oxide (NASICON) | 10.1016/j.ceramint.2017.05.198 | 2017 | Enhanced Dataset
Li1.2Al0.2Zr1.8(PO4)3 | 6.679901e-05 | 105.7441 | Oxide (NASICON) | 10.1016/j.ceramint.2017.05.198 | 2017 | Enhanced Dataset
Li1.2Al0.2Zr1.8(PO4)3 | 7.073918e-05 | 107.4718 | Oxide (NASICON) | 10.1016/j.ceramint.2017.05.198 | 2017 | Enhanced Dataset
Li1.2Al0.2Zr1.8(PO4)3 | 7.491176e-05 | 109.2153 | Oxide (NASICON) | 10.1016/j.ceramint.2017.05.198 | 2017 | Enhanced Dataset
Li1.3Ti1.7Al0.3(PO4)3 | 0.7949686 | 41.78186 | Oxide (Perovskite) | https://pubs.acs.org/doi/full/10.1021/cm0300516 | 2003 | Enhanced Dataset
Li1.3Ti1.7Al0.3(PO4)3 | 1.078127 | 50.23703 | Oxide (Perovskite) | https://pubs.acs.org/doi/full/10.1021/cm0300516 | 2003 | Enhanced Dataset
Li1.3Ti1.7Al0.3(PO4)3 | 1.462144 | 55.75517 | Oxide (Perovskite) | https://pubs.acs.org/doi/full/10.1021/cm0300516 | 2003 | Enhanced Dataset
Li1.3Ti1.7Al0.3(PO4)3 | 1.884734 | 63.80561 | Oxide (Perovskite) | https://pubs.acs.org/doi/full/10.1021/cm0300516 | 2003 | Enhanced Dataset
Li1.3Ti1.7Al0.3(PO4)3 | 2.309192 | 71.02603 | Oxide (Perovskite) | https://pubs.acs.org/doi/full/10.1021/cm0300516 | 2003 | Enhanced Dataset
Li1.3Ti1.7Al0.3(PO4)3 | 3.131699 | 78.56266 | Oxide (Perovskite) | https://pubs.acs.org/doi/full/10.1021/cm0300516 | 2003 | Enhanced Dataset
Li1.3Ti1.7Al0.3(PO4)3 | 4.247173 | 87.78395 | Oxide (Perovskite) | https://pubs.acs.org/doi/full/10.1021/cm0300516 | 2003 | Enhanced Dataset
Li1.3Ti1.7Al0.3(PO4)3 | 5.203673 | 98.93333 | Oxide (Perovskite) | https://pubs.acs.org/doi/full/10.1021/cm0300516 | 2003 | Enhanced Dataset
Li1.3Ti1.7Al0.3(PO4)3 | 7.424719 | 112.3283 | Oxide (Perovskite) | https://pubs.acs.org/doi/full/10.1021/cm0300516 | 2003 | Enhanced Dataset
Li1.3Ti1.7Al0.3(PO4)3 | 10.06932 | 126.7236 | Oxide (Perovskite) | https://pubs.acs.org/doi/full/10.1021/cm0300516 | 2003 | Enhanced Dataset
Li1.3Ti1.7Al0.3(PO4)3 | 13.65558 | 142.2359 | Oxide (Perovskite) | https://pubs.acs.org/doi/full/10.1021/cm0300516 | 2003 | Enhanced Dataset
Li1.3Ti1.7Al0.3(PO4)3 | 17.60273 | 159.0021 | Oxide (Perovskite) | https://pubs.acs.org/doi/full/10.1021/cm0300516 | 2003 | Enhanced Dataset
Li1.3Ti1.7Al0.3(PO4)3 | 22.69029 | 175.0815 | Oxide (Perovskite) | https://pubs.acs.org/doi/full/10.1021/cm0300516 | 2003 | Enhanced Dataset
Li1.3Ti1.7Al0.3(PO4)3 | 27.80033 | 192.4059 | Oxide (Perovskite) | https://pubs.acs.org/doi/full/10.1021/cm0300516 | 2003 | Enhanced Dataset
Li1.3Ti1.7Al0.3(PO4)3 | 35.83604 | 208.6988 | Oxide (Perovskite) | https://pubs.acs.org/doi/full/10.1021/cm0300516 | 2003 | Enhanced Dataset
Li1.3Ti1.7Al0.3(PO4)3 | 43.90662 | 231.4061 | Oxide (Perovskite) | https://pubs.acs.org/doi/full/10.1021/cm0300516 | 2003 | Enhanced Dataset
Li1.3Ti1.7Al0.3(PO4)3 | 56.59656 | 253.4624 | Oxide (Perovskite) | https://pubs.acs.org/doi/full/10.1021/cm0300516 | 2003 | Enhanced Dataset
Li1.3Ti1.7Al0.3(PO4)3 | 65.9098 | 280.7009 | Oxide (Perovskite) | https://pubs.acs.org/doi/full/10.1021/cm0300516 | 2003 | Enhanced Dataset
Li1.3Ti1.7Al0.3(PO4)3 | 80.75325 | 310.9144 | Oxide (Perovskite) | https://pubs.acs.org/doi/full/10.1021/cm0300516 | 2003 | Enhanced Dataset
Li1.5(Ge0.75P0.25)0.7V0.3O4 | 4.875397e-05 | 26.80891 | Oxide (Other) | 10.1021/acsaem.9b01152 | 2019 | Enhanced Dataset
Li1.5(Ge0.75P0.25)0.7V0.3O4 | 5.2892e-05 | 28.5783 | Oxide (Other) | 10.1021/acsaem.9b01152 | 2019 | Enhanced Dataset
Li1.5(Ge0.75P0.25)0.7V0.3O4 | 5.737993e-05 | 30.36777 | Oxide (Other) | 10.1021/acsaem.9b01152 | 2019 | Enhanced Dataset
Li1.5(Ge0.75P0.25)0.7V0.3O4 | 6.327177e-05 | 31.27049 | Oxide (Other) | 10.1021/acsaem.9b01152 | 2019 | Enhanced Dataset
Li1.5(Ge0.75P0.25)0.7V0.3O4 | 6.864201e-05 | 33.09307 | Oxide (Other) | 10.1021/acsaem.9b01152 | 2019 | Enhanced Dataset
Li1.5(Ge0.75P0.25)0.7V0.3O4 | 7.569026e-05 | 34.47321 | Oxide (Other) | 10.1021/acsaem.9b01152 | 2019 | Enhanced Dataset
Li1.5(Ge0.75P0.25)0.7V0.3O4 | 8.211264e-05 | 36.33446 | Oxide (Other) | 10.1021/acsaem.9b01152 | 2019 | Enhanced Dataset
Li1.5(Ge0.75P0.25)0.7V0.3O4 | 8.908201e-05 | 38.2174 | Oxide (Other) | 10.1021/acsaem.9b01152 | 2019 | Enhanced Dataset
Li1.5(Ge0.75P0.25)0.7V0.3O4 | 9.822906e-05 | 39.6452 | Oxide (Other) | 10.1021/acsaem.9b01152 | 2019 | Enhanced Dataset
Li1.5(Ge0.75P0.25)0.7V0.3O4 | 0.0001083153 | 41.32728 | Oxide (Other) | 10.1021/acsaem.9b01152 | 2019 | Enhanced Dataset
Li1.5(Ge0.75P0.25)0.7V0.3O4 | 0.000117506 | 43.51714 | Oxide (Other) | 10.1021/acsaem.9b01152 | 2019 | Enhanced Dataset
Li1.5(Ge0.75P0.25)0.7V0.3O4 | 0.0001317013 | 44.99306 | Oxide (Other) | 10.1021/acsaem.9b01152 | 2019 | Enhanced Dataset
Li1.5(Ge0.75P0.25)0.7V0.3O4 | 0.0001405691 | 46.9842 | Oxide (Other) | 10.1021/acsaem.9b01152 | 2019 | Enhanced Dataset
Li1.5(Ge0.75P0.25)0.7V0.3O4 | 0.000155003 | 48.49373 | Oxide (Other) | 10.1021/acsaem.9b01152 | 2019 | Enhanced Dataset
Li1.5(Ge0.75P0.25)0.7V0.3O4 | 0.0001737241 | 49.76189 | Oxide (Other) | 10.1021/acsaem.9b01152 | 2019 | Enhanced Dataset
Li1.5(Ge0.75P0.25)0.7V0.3O4 | 0.0001824274 | 51.55484 | Oxide (Other) | 10.1021/acsaem.9b01152 | 2019 | Enhanced Dataset
Li1.5(Ge0.75P0.25)0.7V0.3O4 | 0.0001979065 | 53.36782 | Oxide (Other) | 10.1021/acsaem.9b01152 | 2019 | Enhanced Dataset
Li1.5(Ge0.75P0.25)0.7V0.3O4 | 0.0002147039 | 55.46551 | Oxide (Other) | 10.1021/acsaem.9b01152 | 2019 | Enhanced Dataset
Li1.5(Ge0.75P0.25)0.7V0.3O4 | 0.00023675 | 57.05628 | Oxide (Other) | 10.1021/acsaem.9b01152 | 2019 | Enhanced Dataset
Li1.5(Ge0.75P0.25)0.7V0.3O4 | 0.0002568384 | 58.93139 | Oxide (Other) | 10.1021/acsaem.9b01152 | 2019 | Enhanced Dataset
Li1.5(Ge0.75P0.25)0.7V0.3O4 | 0.0002832109 | 61.10029 | Oxide (Other) | 10.1021/acsaem.9b01152 | 2019 | Enhanced Dataset
Li1.5(Ge0.75P0.25)0.7V0.3O4 | 0.0003072487 | 63.02174 | Oxide (Other) | 10.1021/acsaem.9b01152 | 2019 | Enhanced Dataset
Li1.5(Ge0.75P0.25)0.7V0.3O4 | 0.0003387973 | 64.96541 | Oxide (Other) | 10.1021/acsaem.9b01152 | 2019 | Enhanced Dataset
Li1.5(Ge0.75P0.25)0.7V0.3O4 | 0.0003616096 | 66.93169 | Oxide (Other) | 10.1021/acsaem.9b01152 | 2019 | Enhanced Dataset
Li1.5(Ge0.75P0.25)0.7V0.3O4 | 0.0004052845 | 68.92097 | Oxide (Other) | 10.1021/acsaem.9b01152 | 2019 | Enhanced Dataset
Li1.5(Ge0.75P0.25)0.7V0.3O4 | 0.0004542344 | 71.22396 | Oxide (Other) | 10.1021/acsaem.9b01152 | 2019 | Enhanced Dataset
Li1.5(Ge0.75P0.25)0.7V0.3O4 | 0.0004769908 | 73.55698 | Oxide (Other) | 10.1021/acsaem.9b01152 | 2019 | Enhanced Dataset
Li1.5(Ge0.75P0.25)0.7V0.3O4 | 0.0005259688 | 75.3282 | Oxide (Other) | 10.1021/acsaem.9b01152 | 2019 | Enhanced Dataset
Li1.5(Ge0.75P0.25)0.7V0.3O4 | 0.000579976 | 77.1176 | Oxide (Other) | 10.1021/acsaem.9b01152 | 2019 | Enhanced Dataset
Li1.5(Ge0.75P0.25)0.7V0.3O4 | 0.0006291874 | 79.2282 | Oxide (Other) | 10.1021/acsaem.9b01152 | 2019 | Enhanced Dataset
Li1.5(Ge0.75P0.25)0.7V0.3O4 | 0.0007051963 | 81.98003 | Oxide (Other) | 10.1021/acsaem.9b01152 | 2019 | Enhanced Dataset
Li1.5(Ge0.75P0.25)0.7V0.3O4 | 0.0007650327 | 84.46158 | Oxide (Other) | 10.1021/acsaem.9b01152 | 2019 | Enhanced Dataset
Li1.5(Ge0.75P0.25)0.7V0.3O4 | 0.0008435872 | 86.66189 | Oxide (Other) | 10.1021/acsaem.9b01152 | 2019 | Enhanced Dataset
Li1.5(Ge0.75P0.25)0.7V0.3O4 | 0.0009151873 | 89.21085 | Oxide (Other) | 10.1021/acsaem.9b01152 | 2019 | Enhanced Dataset
Li1.5(Ge0.75P0.25)0.7V0.3O4 | 0.00100916 | 91.14474 | Oxide (Other) | 10.1021/acsaem.9b01152 | 2019 | Enhanced Dataset
Li1.5(Ge0.75P0.25)0.7V0.3O4 | 0.001094788 | 93.42832 | Oxide (Other) | 10.1021/acsaem.9b01152 | 2019 | Enhanced Dataset
Li1.5(Ge0.75P0.25)0.7V0.3O4 | 0.001187709 | 95.40897 | Oxide (Other) | 10.1021/acsaem.9b01152 | 2019 | Enhanced Dataset
Li1.5(Ge0.75P0.25)0.7V0.3O4 | 0.001309664 | 97.74649 | Oxide (Other) | 10.1021/acsaem.9b01152 | 2019 | Enhanced Dataset
Li1.5(Ge0.75P0.25)0.7V0.3O4 | 0.001309664 | 100.7964 | Oxide (Other) | 10.1021/acsaem.9b01152 | 2019 | Enhanced Dataset
Li1.5(Ge0.75P0.25)0.7V0.3O4 | 0.001353038 | 101.4815 | Oxide (Other) | 10.1021/acsaem.9b01152 | 2019 | Enhanced Dataset
Li1.5(Ge0.75P0.25)0.7V0.3O4 | 0.001516457 | 103.203 | Oxide (Other) | 10.1021/acsaem.9b01152 | 2019 | Enhanced Dataset
Li1.5(Ge0.75P0.25)0.7V0.3O4 | 0.001672168 | 105.291 | Oxide (Other) | 10.1021/acsaem.9b01152 | 2019 | Enhanced Dataset
Li1.5(Ge0.75P0.25)0.7V0.3O4 | 0.001814095 | 108.1103 | Oxide (Other) | 10.1021/acsaem.9b01152 | 2019 | Enhanced Dataset
Li1.5(Ge0.75P0.25)0.7V0.3O4 | 0.0020332 | 110.2532 | Oxide (Other) | 10.1021/acsaem.9b01152 | 2019 | Enhanced Dataset
Li1.5(Ge0.75P0.25)0.7V0.3O4 | 0.002170101 | 112.4204 | Oxide (Other) | 10.1021/acsaem.9b01152 | 2019 | Enhanced Dataset
Li1.5(Ge0.75P0.25)0.7V0.3O4 | 0.00239293 | 114.9794 | Oxide (Other) | 10.1021/acsaem.9b01152 | 2019 | Enhanced Dataset
Li1.5(Ge0.75P0.25)0.7V0.3O4 | 0.002596032 | 117.9455 | Oxide (Other) | 10.1021/acsaem.9b01152 | 2019 | Enhanced Dataset
Li1.5(Ge0.75P0.25)0.7V0.3O4 | 0.002862596 | 120.2008 | Oxide (Other) | 10.1021/acsaem.9b01152 | 2019 | Enhanced Dataset
Li1.5(Ge0.75P0.25)0.7V0.3O4 | 0.003105489 | 122.8645 | Oxide (Other) | 10.1021/acsaem.9b01152 | 2019 | Enhanced Dataset
Li1.6Al0.6Ge1.4(PO4)3 | 0.0002354128 | 15.12998 | Unknown/Other | 10.1021/acsenergylett.7b00849 | 2017 | Enhanced Dataset
Li1.6Al0.6Ge1.4(PO4)3 | 0.0002741322 | 18.0734 | Unknown/Other | 10.1021/acsenergylett.7b00849 | 2017 | Enhanced Dataset
Li1.6Al0.6Ge1.4(PO4)3 | 0.0003123489 | 20.69973 | Unknown/Other | 10.1021/acsenergylett.7b00849 | 2017 | Enhanced Dataset
Li1.6Al0.6Ge1.4(PO4)3 | 0.0003558935 | 22.60386 | Unknown/Other | 10.1021/acsenergylett.7b00849 | 2017 | Enhanced Dataset
Li1.6Al0.6Ge1.4(PO4)3 | 0.0004144289 | 24.92237 | Unknown/Other | 10.1021/acsenergylett.7b00849 | 2017 | Enhanced Dataset
Li1.6Al0.6Ge1.4(PO4)3 | 0.0004722044 | 27.67335 | Unknown/Other | 10.1021/acsenergylett.7b00849 | 2017 | Enhanced Dataset
Li1.6Al0.6Ge1.4(PO4)3 | 0.0005264535 | 29.67016 | Unknown/Other | 10.1021/acsenergylett.7b00849 | 2017 | Enhanced Dataset
Li1.6Al0.6Ge1.4(PO4)3 | 0.0005869485 | 32.10124 | Unknown/Other | 10.1021/acsenergylett.7b00849 | 2017 | Enhanced Dataset
Li1.6Al0.6Ge1.4(PO4)3 | 0.0006834709 | 34.98697 | Unknown/Other | 10.1021/acsenergylett.7b00849 | 2017 | Enhanced Dataset
Li1.6Al0.6Ge1.4(PO4)3 | 0.0007787714 | 37.08143 | Unknown/Other | 10.1021/acsenergylett.7b00849 | 2017 | Enhanced Dataset
Li1.6Al0.6Ge1.4(PO4)3 | 0.0008873399 | 39.63346 | Unknown/Other | 10.1021/acsenergylett.7b00849 | 2017 | Enhanced Dataset
Li1.6Al0.6Ge1.4(PO4)3 | 0.001033285 | 42.66407 | Unknown/Other | 10.1021/acsenergylett.7b00849 | 2017 | Enhanced Dataset
Li1.6Al0.6Ge1.4(PO4)3 | 0.001177335 | 45.30917 | Unknown/Other | 10.1021/acsenergylett.7b00849 | 2017 | Enhanced Dataset
Li1.6Al0.6Ge1.4(PO4)3 | 0.001370976 | 47.99894 | Unknown/Other | 10.1021/acsenergylett.7b00849 | 2017 | Enhanced Dataset
Li1.6Al0.6Ge1.4(PO4)3 | 0.001528481 | 50.27573 | Unknown/Other | 10.1021/acsenergylett.7b00849 | 2017 | Enhanced Dataset
Li1.6Al0.6Ge1.4(PO4)3 | 0.00170408 | 53.98521 | Unknown/Other | 10.1021/acsenergylett.7b00849 | 2017 | Enhanced Dataset
Li10(Ge0.5Sn0.5)P2S12 | 0.0005785888 | -30.88081 | Sulfide | 10.1002/aenm.201800933 | 2018 | Enhanced Dataset
Li10(Ge0.5Sn0.5)P2S12 | 0.0009408058 | -20.45309 | Sulfide | 10.1002/aenm.201800933 | 2018 | Enhanced Dataset
Li10(Ge0.5Sn0.5)P2S12 | 0.002371265 | 0.06732526 | Sulfide | 10.1002/aenm.201800933 | 2018 | Enhanced Dataset
Li10(Ge0.5Sn0.5)P2S12 | 0.00597668 | 26.35342 | Sulfide | 10.1002/aenm.201800933 | 2018 | Enhanced Dataset
Li10(Ge0.5Sn0.5)P2S12 | 0.01380003 | 60.51143 | Sulfide | 10.1002/aenm.201800933 | 2018 | Enhanced Dataset
Li10(Si0.5Ge0.5)P2S12 | 0.0003195362 | -30.14077 | Sulfide | 10.1002/aenm.201800933 | 2018 | Enhanced Dataset
Li10(Si0.5Ge0.5)P2S12 | 0.0005671788 | -20.89038 | Sulfide | 10.1002/aenm.201800933 | 2018 | Enhanced Dataset
Li10(Si0.5Ge0.5)P2S12 | 0.001591952 | -1.797252 | Sulfide | 10.1002/aenm.201800933 | 2018 | Enhanced Dataset
Li10(Si0.5Ge0.5)P2S12 | 0.00410951 | 23.61056 | Sulfide | 10.1002/aenm.201800933 | 2018 | Enhanced Dataset
Li10(Si0.5Ge0.5)P2S12 | 0.0103581 | 59.74945 | Sulfide | 10.1002/aenm.201800933 | 2018 | Enhanced Dataset
Li10(Si0.5Sn0.5)P2S12 | 0.0003195362 | -30.88081 | Sulfide | 10.1002/aenm.201800933 | 2018 | Enhanced Dataset
Li10(Si0.5Sn0.5)P2S12 | 0.0006191416 | -20.45309 | Sulfide | 10.1002/aenm.201800933 | 2018 | Enhanced Dataset
Li10(Si0.5Sn0.5)P2S12 | 0.00139579 | 0.06732526 | Sulfide | 10.1002/aenm.201800933 | 2018 | Enhanced Dataset
Li10(Si0.5Sn0.5)P2S12 | 0.002315261 | 8.785544 | Sulfide | 10.1002/aenm.201800933 | 2018 | Enhanced Dataset
Li10(Si0.5Sn0.5)P2S12 | 0.004192277 | 24.72171 | Sulfide | 10.1002/aenm.201800933 | 2018 | Enhanced Dataset
Li10.35Ge1.35P1.65S12 | 0.03613433 | -80.41607 | Sulfide | 10.1002/aenm.201800933 | 2018 | Enhanced Dataset
Li10.35Ge1.35P1.65S12 | 0.1547248 | -60.81414 | Sulfide | 10.1002/aenm.201800933 | 2018 | Enhanced Dataset
Li10.35Ge1.35P1.65S12 | 0.5428502 | -43.23429 | Sulfide | 10.1002/aenm.201800933 | 2018 | Enhanced Dataset
Li10.35Ge1.35P1.65S12 | 1.815641 | -20.08795 | Sulfide | 10.1002/aenm.201800933 | 2018 | Enhanced Dataset
Li10.35Ge1.35P1.65S12 | 5.475074 | -0.8677849 | Sulfide | 10.1002/aenm.201800933 | 2018 | Enhanced Dataset
Li10.35Ge1.35P1.65S12 | 14.41817 | 27.48615 | Sulfide | 10.1002/aenm.201800933 | 2018 | Enhanced Dataset
Li10.35Ge1.35P1.65S12 | 27.27721 | 50.87097 | Sulfide | 10.1002/aenm.201800933 | 2018 | Enhanced Dataset
Li10.35Ge1.35P1.65S12 | 71.83234 | 97.08736 | Sulfide | 10.1002/aenm.201800933 | 2018 | Enhanced Dataset
Li10.35Ge1.35P1.65S12 | 158.7413 | 201.5666 | Sulfide | 10.1002/aenm.201800933 | 2018 | Enhanced Dataset
Li10.35Ge1.35P1.65S12 | 215.7446 | 293.1463 | Sulfide | 10.1002/aenm.201800933 | 2018 | Enhanced Dataset
Li10.35Ge1.35P1.65S12 | 281.7669 | 393.2323 | Sulfide | 10.1002/aenm.201800933 | 2018 | Enhanced Dataset
Li10.35Si1.35P1.65S12 | 0.02126963 | -80.20373 | Sulfide | 10.1002/aenm.201800933 | 2018 | Enhanced Dataset
Li10.35Si1.35P1.65S12 | 0.1063874 | -59.93402 | Sulfide | 10.1002/aenm.201800933 | 2018 | Enhanced Dataset
Li10.35Si1.35P1.65S12 | 0.6758651 | -30.14077 | Sulfide | 10.1002/aenm.201800933 | 2018 | Enhanced Dataset
Li10.35Si1.35P1.65S12 | 1.39579 | -20.45309 | Sulfide | 10.1002/aenm.201800933 | 2018 | Enhanced Dataset
Li10.35Si1.35P1.65S12 | 3.603214 | 0.4949785 | Sulfide | 10.1002/aenm.201800933 | 2018 | Enhanced Dataset
Li10.35Si1.35P1.65S12 | 6.244534 | 23.00765 | Sulfide | 10.1002/aenm.201800933 | 2018 | Enhanced Dataset
Li10.35Si1.35P1.65S12 | 11.81381 | 50.27259 | Sulfide | 10.1002/aenm.201800933 | 2018 | Enhanced Dataset
Li10.35Si1.35P1.65S12 | 20.07012 | 74.43187 | Sulfide | 10.1002/aenm.201800933 | 2018 | Enhanced Dataset
Li10.35Si1.35P1.65S12 | 26.10718 | 96.30631 | Sulfide | 10.1002/aenm.201800933 | 2018 | Enhanced Dataset
Li10.35Si1.35P1.65S12 | 46.34042 | 193.2157 | Sulfide | 10.1002/aenm.201800933 | 2018 | Enhanced Dataset
Li10.35Si1.35P1.65S12 | 67.39536 | 293.1463 | Sulfide | 10.1002/aenm.201800933 | 2018 | Enhanced Dataset
Li10.35Si1.35P1.65S12 | 91.59674 | 398.8614 | Sulfide | 10.1002/aenm.201800933 | 2018 | Enhanced Dataset
Li10GeP2S11.7O0.3 | 0.01108409 | 24.72171 | Sulfide | 10.1002/aenm.201800933 | 2018 | Enhanced Dataset
Li10GeP2S11.7O0.3 | 0.01506434 | 48.96202 | Sulfide | 10.1002/aenm.201800933 | 2018 | Enhanced Dataset
Li10GeP2S11.7O0.3 | 0.02096911 | 71.41975 | Sulfide | 10.1002/aenm.201800933 | 2018 | Enhanced Dataset
Li10GeP2S11.7O0.3 | 0.02977625 | 98.81984 | Sulfide | 10.1002/aenm.201800933 | 2018 | Enhanced Dataset
Li10GeP2S11.7O0.3 | 0.04939125 | 126.1568 | Sulfide | 10.1002/aenm.201800933 | 2018 | Enhanced Dataset
Li14Zn(GeO4)4 | 33.66821 | 201.7582 | Sulfide | 10.1002/aenm.201800933 | 2018 | Enhanced Dataset
Li14Zn(GeO4)4 | 43.20659 | 214.0631 | Sulfide | 10.1002/aenm.201800933 | 2018 | Enhanced Dataset
Li14Zn(GeO4)4 | 53.50693 | 225.5484 | Sulfide | 10.1002/aenm.201800933 | 2018 | Enhanced Dataset
Li14Zn(GeO4)4 | 61.70353 | 237.5909 | Sulfide | 10.1002/aenm.201800933 | 2018 | Enhanced Dataset
Li14Zn(GeO4)4 | 73.73777 | 251.8505 | Sulfide | 10.1002/aenm.201800933 | 2018 | Enhanced Dataset
Li14Zn(GeO4)4 | 85.03349 | 268.6587 | Sulfide | 10.1002/aenm.201800933 | 2018 | Enhanced Dataset
Li14Zn(GeO4)4 | 98.06183 | 286.5786 | Sulfide | 10.1002/aenm.201800933 | 2018 | Enhanced Dataset
Li14Zn(GeO4)4 | 109.1239 | 303.7509 | Sulfide | 10.1002/aenm.201800933 | 2018 | Enhanced Dataset
Li14Zn(GeO4)4 | 125.8433 | 324.111 | Sulfide | 10.1002/aenm.201800933 | 2018 | Enhanced Dataset
Li14Zn(GeO4)4 | 140.0393 | 345.9607 | Sulfide | 10.1002/aenm.201800933 | 2018 | Enhanced Dataset
Li14Zn(GeO4)4 | 161.4953 | 369.4698 | Sulfide | 10.1002/aenm.201800933 | 2018 | Enhanced Dataset
Li14Zn(GeO4)4 | 179.7132 | 394.8348 | Sulfide | 10.1002/aenm.201800933 | 2018 | Enhanced Dataset
Li2.88PO3.73N0.14 | 5.22324e-09 | 144.0347 | Oxide (Perovskite) | https://pubs.acs.org/doi/full/10.1021/cm0300516 | 2003 | Enhanced Dataset
Li2.88PO3.73N0.14 | 7.840793e-09 | 153.2656 | Oxide (Perovskite) | https://pubs.acs.org/doi/full/10.1021/cm0300516 | 2003 | Enhanced Dataset
Li2.88PO3.73N0.14 | 1.177037e-08 | 157.0723 | Oxide (Perovskite) | https://pubs.acs.org/doi/full/10.1021/cm0300516 | 2003 | Enhanced Dataset
Li2.88PO3.73N0.14 | 1.679423e-08 | 164.8951 | Oxide (Perovskite) | https://pubs.acs.org/doi/full/10.1021/cm0300516 | 2003 | Enhanced Dataset
Li2.88PO3.73N0.14 | 2.396238e-08 | 170.951 | Oxide (Perovskite) | https://pubs.acs.org/doi/full/10.1021/cm0300516 | 2003 | Enhanced Dataset
Li2.88PO3.73N0.14 | 3.784426e-08 | 179.2916 | Oxide (Perovskite) | https://pubs.acs.org/doi/full/10.1021/cm0300516 | 2003 | Enhanced Dataset
Li2.88PO3.73N0.14 | 5.976955e-08 | 190.1669 | Oxide (Perovskite) | https://pubs.acs.org/doi/full/10.1021/cm0300516 | 2003 | Enhanced Dataset
Li2.88PO3.73N0.14 | 8.972222e-08 | 196.9471 | Oxide (Perovskite) | https://pubs.acs.org/doi/full/10.1021/cm0300516 | 2003 | Enhanced Dataset
Li2.88PO3.73N0.14 | 1.417e-07 | 208.6988 | Oxide (Perovskite) | https://pubs.acs.org/doi/full/10.1021/cm0300516 | 2003 | Enhanced Dataset
Li2.88PO3.73N0.14 | 2.021808e-07 | 216.0389 | Oxide (Perovskite) | https://pubs.acs.org/doi/full/10.1021/cm0300516 | 2003 | Enhanced Dataset
Li2.88PO3.73N0.14 | 3.193155e-07 | 226.1759 | Oxide (Perovskite) | https://pubs.acs.org/doi/full/10.1021/cm0300516 | 2003 | Enhanced Dataset
Li2.88PO3.73N0.14 | 5.305789e-07 | 236.7445 | Oxide (Perovskite) | https://pubs.acs.org/doi/full/10.1021/cm0300516 | 2003 | Enhanced Dataset
Li2.88PO3.73N0.14 | 8.816171e-07 | 253.4624 | Oxide (Perovskite) | https://pubs.acs.org/doi/full/10.1021/cm0300516 | 2003 | Enhanced Dataset
Li2.88PO3.73N0.14 | 1.464873e-06 | 265.2312 | Oxide (Perovskite) | https://pubs.acs.org/doi/full/10.1021/cm0300516 | 2003 | Enhanced Dataset
Li2.88PO3.73N0.14 | 2.434053e-06 | 280.7009 | Oxide (Perovskite) | https://pubs.acs.org/doi/full/10.1021/cm0300516 | 2003 | Enhanced Dataset
Li2.88PO3.73N0.14 | 3.844236e-06 | 293.7338 | Oxide (Perovskite) | https://pubs.acs.org/doi/full/10.1021/cm0300516 | 2003 | Enhanced Dataset
Li2.9PO3.3N0.46 | 5.717814e-06 | -23.08123 | Oxide (Garnet) | 10.1016/j.pmatsci.2017.04.007 | 2017 | Enhanced Dataset
Li2.9PO3.3N0.46 | 7.60624e-06 | -19.33387 | Oxide (Garnet) | 10.1016/j.pmatsci.2017.04.007 | 2017 | Enhanced Dataset
Li2.9PO3.3N0.46 | 1.011812e-05 | -16.58778 | Oxide (Garnet) | 10.1016/j.pmatsci.2017.04.007 | 2017 | Enhanced Dataset
Li2.9PO3.3N0.46 | 1.41153e-05 | -13.21327 | Oxide (Garnet) | 10.1016/j.pmatsci.2017.04.007 | 2017 | Enhanced Dataset
Li2.9PO3.3N0.46 | 1.877673e-05 | -10.91338 | Oxide (Garnet) | 10.1016/j.pmatsci.2017.04.007 | 2017 | Enhanced Dataset
Li2.9PO3.3N0.46 | 2.381771e-05 | -7.981008 | Oxide (Garnet) | 10.1016/j.pmatsci.2017.04.007 | 2017 | Enhanced Dataset
Li2.9PO3.3N0.46 | 3.168327e-05 | -4.982309 | Oxide (Garnet) | 10.1016/j.pmatsci.2017.04.007 | 2017 | Enhanced Dataset
Li2.9PO3.3N0.46 | 4.419977e-05 | -1.292671 | Oxide (Garnet) | 10.1016/j.pmatsci.2017.04.007 | 2017 | Enhanced Dataset
Li2.9PO3.3N0.46 | 5.606606e-05 | 1.860107 | Oxide (Garnet) | 10.1016/j.pmatsci.2017.04.007 | 2017 | Enhanced Dataset
Li2.9PO3.3N0.46 | 7.458131e-05 | 4.43501 | Oxide (Garnet) | 10.1016/j.pmatsci.2017.04.007 | 2017 | Enhanced Dataset
Li2.9PO3.3N0.46 | 0.0001040447 | 8.39025 | Oxide (Garnet) | 10.1016/j.pmatsci.2017.04.007 | 2017 | Enhanced Dataset
Li2.9PO3.3N0.46 | 0.0001384044 | 11.77301 | Oxide (Garnet) | 10.1016/j.pmatsci.2017.04.007 | 2017 | Enhanced Dataset
Li2.9PO3.3N0.46 | 0.0001755618 | 15.23805 | Oxide (Garnet) | 10.1016/j.pmatsci.2017.04.007 | 2017 | Enhanced Dataset
Li2.9PO3.3N0.46 | 0.0002335393 | 18.78841 | Oxide (Garnet) | 10.1016/j.pmatsci.2017.04.007 | 2017 | Enhanced Dataset
Li2.9PO3.3N0.46 | 0.0002962375 | 22.42728 | Oxide (Garnet) | 10.1016/j.pmatsci.2017.04.007 | 2017 | Enhanced Dataset
Li2.9PO3.3N0.46 | 0.0004132663 | 25.4047 | Oxide (Garnet) | 10.1016/j.pmatsci.2017.04.007 | 2017 | Enhanced Dataset
Li2.9PO3.3N0.46 | 0.0005497434 | 29.9841 | Oxide (Garnet) | 10.1016/j.pmatsci.2017.04.007 | 2017 | Enhanced Dataset
Li2.9PO3.3N0.46 | 0.0007312906 | 33.90929 | Oxide (Garnet) | 10.1016/j.pmatsci.2017.04.007 | 2017 | Enhanced Dataset
Li2.9PO3.3N0.46 | 0.001121993 | 40.40629 | Oxide (Garnet) | 10.1016/j.pmatsci.2017.04.007 | 2017 | Enhanced Dataset
Li2.9PO3.3N0.46 | 0.001805303 | 47.18315 | Oxide (Garnet) | 10.1016/j.pmatsci.2017.04.007 | 2017 | Enhanced Dataset
Li2.9PO3.3N0.46 | 0.002401486 | 52.46093 | Oxide (Garnet) | 10.1016/j.pmatsci.2017.04.007 | 2017 | Enhanced Dataset
Li2.9PO3.3N0.46 | 0.003350194 | 59.77605 | Oxide (Garnet) | 10.1016/j.pmatsci.2017.04.007 | 2017 | Enhanced Dataset
Li2.9PO3.3N0.46 | 0.004456562 | 64.51672 | Oxide (Garnet) | 10.1016/j.pmatsci.2017.04.007 | 2017 | Enhanced Dataset
Li2.9PO3.3N0.46 | 0.007170674 | 71.38533 | Oxide (Garnet) | 10.1016/j.pmatsci.2017.04.007 | 2017 | Enhanced Dataset
Li2.9PO3.3N0.46 | 0.01000345 | 76.4649 | Oxide (Garnet) | 10.1016/j.pmatsci.2017.04.007 | 2017 | Enhanced Dataset
Li2.9PO3.3N0.46 | 0.01209957 | 82.76115 | Oxide (Garnet) | 10.1016/j.pmatsci.2017.04.007 | 2017 | Enhanced Dataset
Li2.9PO3.3N0.46 | 0.01609533 | 88.18434 | Oxide (Garnet) | 10.1016/j.pmatsci.2017.04.007 | 2017 | Enhanced Dataset
Li2.9PO3.3N0.46 | 0.02354778 | 92.64388 | Oxide (Garnet) | 10.1016/j.pmatsci.2017.04.007 | 2017 | Enhanced Dataset
Li2.9PO3.3N0.46 | 0.03404787 | 104.3908 | Oxide (Garnet) | 10.1016/j.pmatsci.2017.04.007 | 2017 | Enhanced Dataset
Li2.9PO3.3N0.46 | 0.05285548 | 112.8908 | Oxide (Garnet) | 10.1016/j.pmatsci.2017.04.007 | 2017 | Enhanced Dataset
Li2.9PO3.3N0.46 | 0.08109424 | 120.5818 | Oxide (Garnet) | 10.1016/j.pmatsci.2017.04.007 | 2017 | Enhanced Dataset
Li2.9PO3.3N0.46 | 0.1028656 | 129.9523 | Oxide (Garnet) | 10.1016/j.pmatsci.2017.04.007 | 2017 | Enhanced Dataset
Li2.9PO3.3N0.46 | 0.1244199 | 141.2238 | Oxide (Garnet) | 10.1016/j.pmatsci.2017.04.007 | 2017 | Enhanced Dataset
Li2.9PO3.3N0.46 | 0.1655084 | 154.6795 | Oxide (Garnet) | 10.1016/j.pmatsci.2017.04.007 | 2017 | Enhanced Dataset
Li2.9PO3.3N0.46 | 0.2001889 | 169.0403 | Oxide (Garnet) | 10.1016/j.pmatsci.2017.04.007 | 2017 | Enhanced Dataset
Li2.9PO3.3N0.46 | 0.2539335 | 179.1627 | Oxide (Garnet) | 10.1016/j.pmatsci.2017.04.007 | 2017 | Enhanced Dataset
Li2.9PO3.3N0.46 | 0.3071426 | 191.5729 | Oxide (Garnet) | 10.1016/j.pmatsci.2017.04.007 | 2017 | Enhanced Dataset
Li2.9PO3.3N0.46 | 0.3542501 | 204.681 | Oxide (Garnet) | 10.1016/j.pmatsci.2017.04.007 | 2017 | Enhanced Dataset
Li2.9PO3.3N0.46 | 0.4941969 | 233.2535 | Oxide (Garnet) | 10.1016/j.pmatsci.2017.04.007 | 2017 | Enhanced Dataset
Li2.9PO3.3N0.46 | 0.5699936 | 255.847 | Oxide (Garnet) | 10.1016/j.pmatsci.2017.04.007 | 2017 | Enhanced Dataset
Li2.9PO3.3N0.46 | 0.5977506 | 280.5537 | Oxide (Garnet) | 10.1016/j.pmatsci.2017.04.007 | 2017 | Enhanced Dataset
Li3.25Ge0.25P0.75S4 | 2.024604 | 16.27555 | Sulfide | 10.1002/aenm.201800933 | 2018 | Enhanced Dataset
Li3.25Ge0.25P0.75S4 | 2.374652 | 21.48846 | Sulfide | 10.1002/aenm.201800933 | 2018 | Enhanced Dataset
Li3.25Ge0.25P0.75S4 | 2.816048 | 26.89261 | Sulfide | 10.1002/aenm.201800933 | 2018 | Enhanced Dataset
Li3.25Ge0.25P0.75S4 | 3.432575 | 34.47132 | Sulfide | 10.1002/aenm.201800933 | 2018 | Enhanced Dataset
Li3.25Ge0.25P0.75S4 | 4.070615 | 41.89894 | Sulfide | 10.1002/aenm.201800933 | 2018 | Enhanced Dataset
Li3.25Ge0.25P0.75S4 | 5.100115 | 50.17011 | Sulfide | 10.1002/aenm.201800933 | 2018 | Enhanced Dataset
Li3.25Ge0.25P0.75S4 | 6.148795 | 58.18538 | Sulfide | 10.1002/aenm.201800933 | 2018 | Enhanced Dataset
Li3.25Ge0.25P0.75S4 | 7.211905 | 68.08753 | Sulfide | 10.1002/aenm.201800933 | 2018 | Enhanced Dataset
Li3.25Ge0.25P0.75S4 | 9.186287 | 78.03772 | Sulfide | 10.1002/aenm.201800933 | 2018 | Enhanced Dataset
Li3.25Ge0.25P0.75S4 | 10.71544 | 86.4484 | Sulfide | 10.1002/aenm.201800933 | 2018 | Enhanced Dataset
Li3.25Ge0.25P0.75S4 | 12.77733 | 95.76793 | Sulfide | 10.1002/aenm.201800933 | 2018 | Enhanced Dataset
Li3.25Ge0.25P0.75S4 | 15.74708 | 109.284 | Sulfide | 10.1002/aenm.201800933 | 2018 | Enhanced Dataset
Li3.25Ge0.25P0.75S4 | 18.98454 | 120.6903 | Sulfide | 10.1002/aenm.201800933 | 2018 | Enhanced Dataset
Li3.25Ge0.25P0.75S4 | 23.39699 | 133.7014 | Sulfide | 10.1002/aenm.201800933 | 2018 | Enhanced Dataset
Li3.25Ge0.25P0.75S4 | 28.2072 | 148.2486 | Sulfide | 10.1002/aenm.201800933 | 2018 | Enhanced Dataset
Li3.25Ge0.25P0.75S4 | 32.54318 | 159.9042 | Sulfide | 10.1002/aenm.201800933 | 2018 | Enhanced Dataset
Li3.25Ge0.25P0.75S4 | 41.45148 | 175.3187 | Sulfide | 10.1002/aenm.201800933 | 2018 | Enhanced Dataset
Li3.25Ge0.25P0.75S4 | 49.97468 | 193.6555 | Sulfide | 10.1002/aenm.201800933 | 2018 | Enhanced Dataset
Li3.25Ge0.25P0.75S4 | 59.91837 | 211.1889 | Sulfide | 10.1002/aenm.201800933 | 2018 | Enhanced Dataset
Li3.25Ge0.25P0.75S4 | 70.27972 | 225.9666 | Sulfide | 10.1002/aenm.201800933 | 2018 | Enhanced Dataset
Li3.25Ge0.25P0.75S4 | 85.6663 | 244.5931 | Sulfide | 10.1002/aenm.201800933 | 2018 | Enhanced Dataset
Li3.25Ge0.25P0.75S4 | 99.37794 | 266.7806 | Sulfide | 10.1002/aenm.201800933 | 2018 | Enhanced Dataset
Li3.25Ge0.25P0.75S4 | 117.8501 | 285.4936 | Sulfide | 10.1002/aenm.201800933 | 2018 | Enhanced Dataset
Li3.55V0.45Si0.1Ge0.45O4 | 1.748397e-06 | -21.02268 | Unknown/Other | 10.1016/j.jssc.2020.121651 | 2020 | Enhanced Dataset
Li3.55V0.45Si0.1Ge0.45O4 | 2.211159e-06 | -19.12755 | Unknown/Other | 10.1016/j.jssc.2020.121651 | 2020 | Enhanced Dataset
Li3.55V0.45Si0.1Ge0.45O4 | 2.445232e-06 | -16.96177 | Unknown/Other | 10.1016/j.jssc.2020.121651 | 2020 | Enhanced Dataset
Li3.55V0.45Si0.1Ge0.45O4 | 2.990336e-06 | -14.75808 | Unknown/Other | 10.1016/j.jssc.2020.121651 | 2020 | Enhanced Dataset
Li3.55V0.45Si0.1Ge0.45O4 | 3.419716e-06 | -12.26524 | Unknown/Other | 10.1016/j.jssc.2020.121651 | 2020 | Enhanced Dataset
Li3.55V0.45Si0.1Ge0.45O4 | 3.657042e-06 | -11 | Unknown/Other | 10.1016/j.jssc.2020.121651 | 2020 | Enhanced Dataset
Li3.55V0.45Si0.1Ge0.45O4 | 4.47229e-06 | -8.951301 | Unknown/Other | 10.1016/j.jssc.2020.121651 | 2020 | Enhanced Dataset
Li3.55V0.45Si0.1Ge0.45O4 | 5.114463e-06 | -6.607009 | Unknown/Other | 10.1016/j.jssc.2020.121651 | 2020 | Enhanced Dataset
Li3.55V0.45Si0.1Ge0.45O4 | 7.649094e-06 | -0.1482364 | Unknown/Other | 10.1016/j.jssc.2020.121651 | 2020 | Enhanced Dataset
Li3.55V0.45Si0.1Ge0.45O4 | 9.673642e-06 | 3.19997 | Unknown/Other | 10.1016/j.jssc.2020.121651 | 2020 | Enhanced Dataset
Li3.55V0.45Si0.1Ge0.45O4 | 1.069769e-05 | 5.478368 | Unknown/Other | 10.1016/j.jssc.2020.121651 | 2020 | Enhanced Dataset
Li3.55V0.45Si0.1Ge0.45O4 | 1.223376e-05 | 17.45728 | Unknown/Other | 10.1016/j.jssc.2020.121651 | 2020 | Enhanced Dataset
Li3.55V0.45Si0.1Ge0.45O4 | 1.308248e-05 | 8.379946 | Unknown/Other | 10.1016/j.jssc.2020.121651 | 2020 | Enhanced Dataset
Li3.55V0.45Si0.1Ge0.45O4 | 1.39904e-05 | 10.14976 | Unknown/Other | 10.1016/j.jssc.2020.121651 | 2020 | Enhanced Dataset
Li3.55V0.45Si0.1Ge0.45O4 | 1.710921e-05 | 13.14915 | Unknown/Other | 10.1016/j.jssc.2020.121651 | 2020 | Enhanced Dataset
Li3.55V0.45Si0.1Ge0.45O4 | 2.023345e-05 | 15.9041 | Unknown/Other | 10.1016/j.jssc.2020.121651 | 2020 | Enhanced Dataset
Li3.55V0.45Si0.1Ge0.45O4 | 2.313876e-05 | 18.71258 | Unknown/Other | 10.1016/j.jssc.2020.121651 | 2020 | Enhanced Dataset
Li3.55V0.45Si0.1Ge0.45O4 | 2.736403e-05 | 20.93391 | Unknown/Other | 10.1016/j.jssc.2020.121651 | 2020 | Enhanced Dataset
Li3.55V0.45Si0.1Ge0.45O4 | 3.957492e-05 | 28.81701 | Unknown/Other | 10.1016/j.jssc.2020.121651 | 2020 | Enhanced Dataset
Li3.55V0.45Si0.1Ge0.45O4 | 4.23214e-05 | 28.14376 | Unknown/Other | 10.1016/j.jssc.2020.121651 | 2020 | Enhanced Dataset
Li3.55V0.45Si0.1Ge0.45O4 | 4.680152e-05 | 31.53948 | Unknown/Other | 10.1016/j.jssc.2020.121651 | 2020 | Enhanced Dataset
Li3.55V0.45Si0.1Ge0.45O4 | 5.175592e-05 | 34.6607 | Unknown/Other | 10.1016/j.jssc.2020.121651 | 2020 | Enhanced Dataset
Li3.55V0.45Si0.1Ge0.45O4 | 5.91875e-05 | 37.49004 | Unknown/Other | 10.1016/j.jssc.2020.121651 | 2020 | Enhanced Dataset
Li3.55V0.45Si0.1Ge0.45O4 | 6.999548e-05 | 40.736 | Unknown/Other | 10.1016/j.jssc.2020.121651 | 2020 | Enhanced Dataset
Li3.55V0.45Si0.1Ge0.45O4 | 8.004607e-05 | 44.04951 | Unknown/Other | 10.1016/j.jssc.2020.121651 | 2020 | Enhanced Dataset
Li3.55V0.45Si0.1Ge0.45O4 | 0.0001369052 | 54.42565 | Unknown/Other | 10.1016/j.jssc.2020.121651 | 2020 | Enhanced Dataset
Li3.55V0.45Si0.1Ge0.45O4 | 0.000151398 | 58.44357 | Unknown/Other | 10.1016/j.jssc.2020.121651 | 2020 | Enhanced Dataset
Li3.55V0.45Si0.1Ge0.45O4 | 0.0001790441 | 62.14368 | Unknown/Other | 10.1016/j.jssc.2020.121651 | 2020 | Enhanced Dataset
Li3.55V0.45Si0.1Ge0.45O4 | 0.0002047529 | 65.07977 | Unknown/Other | 10.1016/j.jssc.2020.121651 | 2020 | Enhanced Dataset
Li3.55V0.45Si0.1Ge0.45O4 | 0.0003386414 | 78.72479 | Unknown/Other | 10.1016/j.jssc.2020.121651 | 2020 | Enhanced Dataset
Li3.55V0.45Si0.1Ge0.45O4 | 0.0004141427 | 82.89547 | Unknown/Other | 10.1016/j.jssc.2020.121651 | 2020 | Enhanced Dataset
Li3.55V0.45Si0.1Ge0.45O4 | 0.0004736091 | 87.64592 | Unknown/Other | 10.1016/j.jssc.2020.121651 | 2020 | Enhanced Dataset
Li3.5Si0.5P0.5O4 | 4.035339 | 49.92046 | Oxide (Other) | 10.1016/j.ssi.2015.10.009 | 2015 | Enhanced Dataset
Li3.5Si0.5P0.5O4 | 7.299112 | 59.74059 | Oxide (Other) | 10.1016/j.ssi.2015.10.009 | 2015 | Enhanced Dataset
Li3.5Si0.5P0.5O4 | 11.39672 | 70.15756 | Oxide (Other) | 10.1016/j.ssi.2015.10.009 | 2015 | Enhanced Dataset
Li3.5Si0.5P0.5O4 | 17.9494 | 80.03841 | Oxide (Other) | 10.1016/j.ssi.2015.10.009 | 2015 | Enhanced Dataset
Li3.5Si0.5P0.5O4 | 30.51547 | 90.2353 | Oxide (Other) | 10.1016/j.ssi.2015.10.009 | 2015 | Enhanced Dataset
Li3.5Si0.5P0.5O4 | 45.89338 | 100.047 | Oxide (Other) | 10.1016/j.ssi.2015.10.009 | 2015 | Enhanced Dataset
Li3.5Si0.5P0.5O4 | 69.52004 | 109.8538 | Oxide (Other) | 10.1016/j.ssi.2015.10.009 | 2015 | Enhanced Dataset
Li3.5Si0.5P0.5O4 | 100.5611 | 119.5104 | Oxide (Other) | 10.1016/j.ssi.2015.10.009 | 2015 | Enhanced Dataset
Li3.5Si0.5P0.5O4 | 142.1445 | 129.8045 | Oxide (Other) | 10.1016/j.ssi.2015.10.009 | 2015 | Enhanced Dataset
Li3.5Si0.5P0.5O4 | 181.8947 | 139.7251 | Oxide (Other) | 10.1016/j.ssi.2015.10.009 | 2015 | Enhanced Dataset
Li3.5Si0.5P0.5O4 | 242.0026 | 150.3294 | Oxide (Other) | 10.1016/j.ssi.2015.10.009 | 2015 | Enhanced Dataset
Li3.6GeZn0.2S4 | 5.25412e-08 | 22.61611 | Unknown/Other | 10.1016/S0167-2738(00)00277-0 | 2000 | Enhanced Dataset
Li3.6GeZn0.2S4 | 5.25412e-08 | 23.73303 | Unknown/Other | 10.1016/S0167-2738(00)00277-0 | 2000 | Enhanced Dataset
Li3.6GeZn0.2S4 | 2.597826e-07 | 49.4192 | Unknown/Other | 10.1016/S0167-2738(00)00277-0 | 2000 | Enhanced Dataset
Li3.6GeZn0.2S4 | 9.984355e-07 | 73.74099 | Unknown/Other | 10.1016/S0167-2738(00)00277-0 | 2000 | Enhanced Dataset
Li3.6GeZn0.2S4 | 3.666908e-06 | 98.40246 | Unknown/Other | 10.1016/S0167-2738(00)00277-0 | 2000 | Enhanced Dataset
Li3.6GeZn0.2S4 | 9.558946e-06 | 122.357 | Unknown/Other | 10.1016/S0167-2738(00)00277-0 | 2000 | Enhanced Dataset
Li3.6GeZn0.2S4 | 2.332491e-05 | 149.6151 | Unknown/Other | 10.1016/S0167-2738(00)00277-0 | 2000 | Enhanced Dataset
Li3.6GeZn0.2S4 | 5.17583e-05 | 175.0253 | Unknown/Other | 10.1016/S0167-2738(00)00277-0 | 2000 | Enhanced Dataset
Li3.6GeZn0.2S4 | 0.0001201905 | 197.9725 | Unknown/Other | 10.1016/S0167-2738(00)00277-0 | 2000 | Enhanced Dataset
Li3.6GeZn0.2S4 | 0.000267812 | 223.2511 | Unknown/Other | 10.1016/S0167-2738(00)00277-0 | 2000 | Enhanced Dataset
Li3.6GeZn0.2S4 | 0.0004955301 | 249.0241 | Unknown/Other | 10.1016/S0167-2738(00)00277-0 | 2000 | Enhanced Dataset
Li3.6GeZn0.2S4 | 0.0008981523 | 270.6948 | Unknown/Other | 10.1016/S0167-2738(00)00277-0 | 2000 | Enhanced Dataset
Li3.6GeZn0.2S4 | 0.001450107 | 298.553 | Unknown/Other | 10.1016/S0167-2738(00)00277-0 | 2000 | Enhanced Dataset
Li3.6Si0.6P0.4O4 | 0.004091193 | 27.25404 | Sulfide | 10.1002/aenm.201800933 | 2018 | Enhanced Dataset
Li3.6Si0.6P0.4O4 | 0.005440765 | 32.13199 | Sulfide | 10.1002/aenm.201800933 | 2018 | Enhanced Dataset
Li3.6Si0.6P0.4O4 | 0.007235358 | 37.17 | Sulfide | 10.1002/aenm.201800933 | 2018 | Enhanced Dataset
Li3.6Si0.6P0.4O4 | 0.009622103 | 41.7898 | Sulfide | 10.1002/aenm.201800933 | 2018 | Enhanced Dataset
Li3.6Si0.6P0.4O4 | 0.0123481 | 46.54923 | Sulfide | 10.1002/aenm.201800933 | 2018 | Enhanced Dataset
Li3.6Si0.6P0.4O4 | 0.01423967 | 50.21507 | Sulfide | 10.1002/aenm.201800933 | 2018 | Enhanced Dataset
Li3.6Si0.6P0.4O4 | 0.01893695 | 55.23458 | Sulfide | 10.1002/aenm.201800933 | 2018 | Enhanced Dataset
Li3.6Si0.6P0.4O4 | 0.02609696 | 61.73272 | Sulfide | 10.1002/aenm.201800933 | 2018 | Enhanced Dataset
Li3.6Si0.6P0.4O4 | 0.03536063 | 68.30076 | Sulfide | 10.1002/aenm.201800933 | 2018 | Enhanced Dataset
Li3.6Si0.6P0.4O4 | 0.04297838 | 72.68169 | Sulfide | 10.1002/aenm.201800933 | 2018 | Enhanced Dataset
Li3.6Si0.6P0.4O4 | 0.05715576 | 79.1624 | Sulfide | 10.1002/aenm.201800933 | 2018 | Enhanced Dataset
Li3.6Si0.6P0.4O4 | 0.07876622 | 86.65283 | Sulfide | 10.1002/aenm.201800933 | 2018 | Enhanced Dataset
Li3.6Si0.6P0.4O4 | 0.09754163 | 92.87819 | Sulfide | 10.1002/aenm.201800933 | 2018 | Enhanced Dataset
Li3.6Si0.6P0.4O4 | 0.1266514 | 99.15221 | Sulfide | 10.1002/aenm.201800933 | 2018 | Enhanced Dataset
Li3.6Si0.6P0.4O4 | 0.1695118 | 105.3225 | Sulfide | 10.1002/aenm.201800933 | 2018 | Enhanced Dataset
Li3.6Si0.6P0.4O4 | 0.2268715 | 113.0577 | Sulfide | 10.1002/aenm.201800933 | 2018 | Enhanced Dataset
Li3.6Si0.6P0.4O4 | 0.2741511 | 122.8567 | Sulfide | 10.1002/aenm.201800933 | 2018 | Enhanced Dataset
Li3.6Si0.6P0.4O4 | 0.339508 | 126.5974 | Sulfide | 10.1002/aenm.201800933 | 2018 | Enhanced Dataset
Li3.6Si0.6P0.4O4 | 0.3915164 | 132.3453 | Sulfide | 10.1002/aenm.201800933 | 2018 | Enhanced Dataset
Li3.6Si0.6P0.4O4 | 0.5024351 | 139.262 | Sulfide | 10.1002/aenm.201800933 | 2018 | Enhanced Dataset
Li3.6Si0.6P0.4O4 | 0.6924047 | 147.4617 | Sulfide | 10.1002/aenm.201800933 | 2018 | Enhanced Dataset
Li3.6Si0.6P0.4O4 | 0.8274466 | 154.9102 | Sulfide | 10.1002/aenm.201800933 | 2018 | Enhanced Dataset
Li3.6Si0.6P0.4O4 | 1.100399 | 164.8817 | Sulfide | 10.1002/aenm.201800933 | 2018 | Enhanced Dataset
Li3.6Si0.6P0.4O4 | 1.463356 | 175.3288 | Sulfide | 10.1002/aenm.201800933 | 2018 | Enhanced Dataset
Li3.6Si0.6P0.4O4 | 1.946077 | 186.2864 | Sulfide | 10.1002/aenm.201800933 | 2018 | Enhanced Dataset
Li3.6Si0.6P0.4O4 | 2.588034 | 197.7928 | Sulfide | 10.1002/aenm.201800933 | 2018 | Enhanced Dataset
Li3.6Si0.6P0.4O4 | 3.441676 | 209.8904 | Sulfide | 10.1002/aenm.201800933 | 2018 | Enhanced Dataset
Li3.6Si0.6P0.4O4 | 4.57699 | 222.6284 | Sulfide | 10.1002/aenm.201800933 | 2018 | Enhanced Dataset
Li3.6Si0.6P0.4O4 | 6.086673 | 236.0539 | Sulfide | 10.1002/aenm.201800933 | 2018 | Enhanced Dataset
Li3.6Si0.6P0.4O4 | 8.094499 | 250.2266 | Sulfide | 10.1002/aenm.201800933 | 2018 | Enhanced Dataset
Li3.6Si0.6P0.4O4 | 10.76465 | 265.2109 | Sulfide | 10.1002/aenm.201800933 | 2018 | Enhanced Dataset
Li3.6Si0.6P0.4O4 | 14.83474 | 282.8998 | Sulfide | 10.1002/aenm.201800933 | 2018 | Enhanced Dataset
Li3.6Si0.6P0.4O4 | 19.72832 | 299.8437 | Sulfide | 10.1002/aenm.201800933 | 2018 | Enhanced Dataset
Li3.6Si0.6P0.4O4 | 26.23554 | 317.8526 | Sulfide | 10.1002/aenm.201800933 | 2018 | Enhanced Dataset
Li3.6Si0.6P0.4O4 | 34.88992 | 337.034 | Sulfide | 10.1002/aenm.201800933 | 2018 | Enhanced Dataset
Li3.6Si0.6P0.4O4 | 48.08172 | 359.8575 | Sulfide | 10.1002/aenm.201800933 | 2018 | Enhanced Dataset
Li3.6Si0.6P0.4O4 | 63.94256 | 381.909 | Sulfide | 10.1002/aenm.201800933 | 2018 | Enhanced Dataset
Li3.6V0.4Ge0.6O4 | 4.869115e-05 | 18.87793 | Oxide (Perovskite) | https://pubs.acs.org/doi/full/10.1021/cm0300516 | 2003 | Enhanced Dataset
Li3.6V0.4Ge0.6O4 | 6.947363e-05 | 27.06555 | Oxide (Perovskite) | https://pubs.acs.org/doi/full/10.1021/cm0300516 | 2003 | Enhanced Dataset
Li3.6V0.4Ge0.6O4 | 9.912655e-05 | 34.73936 | Oxide (Perovskite) | https://pubs.acs.org/doi/full/10.1021/cm0300516 | 2003 | Enhanced Dataset
Li3.6V0.4Ge0.6O4 | 0.0001488024 | 42.81475 | Oxide (Perovskite) | https://pubs.acs.org/doi/full/10.1021/cm0300516 | 2003 | Enhanced Dataset
Li3.6V0.4Ge0.6O4 | 0.000235012 | 53.52568 | Oxide (Perovskite) | https://pubs.acs.org/doi/full/10.1021/cm0300516 | 2003 | Enhanced Dataset
Li3.6V0.4Ge0.6O4 | 0.0003527849 | 63.80561 | Oxide (Perovskite) | https://pubs.acs.org/doi/full/10.1021/cm0300516 | 2003 | Enhanced Dataset
Li3.6V0.4Ge0.6O4 | 0.0005295781 | 73.50289 | Oxide (Perovskite) | https://pubs.acs.org/doi/full/10.1021/cm0300516 | 2003 | Enhanced Dataset
Li3.6V0.4Ge0.6O4 | 0.0007949686 | 85.10088 | Oxide (Perovskite) | https://pubs.acs.org/doi/full/10.1021/cm0300516 | 2003 | Enhanced Dataset
Li3.6V0.4Ge0.6O4 | 0.001078127 | 97.50179 | Oxide (Perovskite) | https://pubs.acs.org/doi/full/10.1021/cm0300516 | 2003 | Enhanced Dataset
Li3.6V0.4Ge0.6O4 | 0.001538296 | 109.2694 | Oxide (Perovskite) | https://pubs.acs.org/doi/full/10.1021/cm0300516 | 2003 | Enhanced Dataset
Li3.6V0.4Ge0.6O4 | 0.002194876 | 121.8072 | Oxide (Perovskite) | https://pubs.acs.org/doi/full/10.1021/cm0300516 | 2003 | Enhanced Dataset
Li3.6V0.4Ge0.6O4 | 0.003131699 | 133.4731 | Oxide (Perovskite) | https://pubs.acs.org/doi/full/10.1021/cm0300516 | 2003 | Enhanced Dataset
Li3.6V0.4Ge0.6O4 | 0.004468379 | 147.6776 | Oxide (Perovskite) | https://pubs.acs.org/doi/full/10.1021/cm0300516 | 2003 | Enhanced Dataset
Li3.6V0.4Ge0.6O4 | 0.007057161 | 164.8951 | Oxide (Perovskite) | https://pubs.acs.org/doi/full/10.1021/cm0300516 | 2003 | Enhanced Dataset
Li3.6V0.4Ge0.6O4 | 0.009962538 | 179.3981 | Oxide (Perovskite) | https://pubs.acs.org/doi/full/10.1021/cm0300516 | 2003 | Enhanced Dataset
Li3.6V0.4Si0.4Ge0.2O4 | 9.244001e-07 | -22.42541 | Oxide (Other) | 10.1016/j.jssc.2020.121651 | 2020 | Enhanced Dataset
Li3.6V0.4Si0.4Ge0.2O4 | 1.093201e-06 | -20.07898 | Oxide (Other) | 10.1016/j.jssc.2020.121651 | 2020 | Enhanced Dataset
Li3.6V0.4Si0.4Ge0.2O4 | 1.250173e-06 | -17.92881 | Oxide (Other) | 10.1016/j.jssc.2020.121651 | 2020 | Enhanced Dataset
Li3.6V0.4Si0.4Ge0.2O4 | 1.528868e-06 | -15.74245 | Oxide (Other) | 10.1016/j.jssc.2020.121651 | 2020 | Enhanced Dataset
Li3.6V0.4Si0.4Ge0.2O4 | 1.748397e-06 | -13.76681 | Oxide (Other) | 10.1016/j.jssc.2020.121651 | 2020 | Enhanced Dataset
Li3.6V0.4Si0.4Ge0.2O4 | 1.999447e-06 | -11.76061 | Oxide (Other) | 10.1016/j.jssc.2020.121651 | 2020 | Enhanced Dataset
Li3.6V0.4Si0.4Ge0.2O4 | 2.364558e-06 | -9.208616 | Oxide (Other) | 10.1016/j.jssc.2020.121651 | 2020 | Enhanced Dataset
Li3.6V0.4Si0.4Ge0.2O4 | 2.990336e-06 | -6.343883 | Oxide (Other) | 10.1016/j.jssc.2020.121651 | 2020 | Enhanced Dataset
Li3.6V0.4Si0.4Ge0.2O4 | 4.782665e-06 | 1.237567 | Oxide (Other) | 10.1016/j.jssc.2020.121651 | 2020 | Enhanced Dataset
Li3.6V0.4Si0.4Ge0.2O4 | 5.469404e-06 | 3.482825 | Oxide (Other) | 10.1016/j.jssc.2020.121651 | 2020 | Enhanced Dataset
Li3.6V0.4Si0.4Ge0.2O4 | 6.254751e-06 | 6.342777 | Oxide (Other) | 10.1016/j.jssc.2020.121651 | 2020 | Enhanced Dataset
Li3.6V0.4Si0.4Ge0.2O4 | 7.910064e-06 | 10.44703 | Oxide (Other) | 10.1016/j.jssc.2020.121651 | 2020 | Enhanced Dataset
Li3.6V0.4Si0.4Ge0.2O4 | 9.354488e-06 | 12.8462 | Oxide (Other) | 10.1016/j.jssc.2020.121651 | 2020 | Enhanced Dataset
Li3.6V0.4Si0.4Ge0.2O4 | 1.106267e-05 | 15.59529 | Oxide (Other) | 10.1016/j.jssc.2020.121651 | 2020 | Enhanced Dataset
Li3.6V0.4Si0.4Ge0.2O4 | 1.223376e-05 | 17.45728 | Oxide (Other) | 10.1016/j.jssc.2020.121651 | 2020 | Enhanced Dataset
Li3.6V0.4Si0.4Ge0.2O4 | 1.39904e-05 | 20.29617 | Oxide (Other) | 10.1016/j.jssc.2020.121651 | 2020 | Enhanced Dataset
Li3.6V0.4Si0.4Ge0.2O4 | 1.892082e-05 | 24.82378 | Oxide (Other) | 10.1016/j.jssc.2020.121651 | 2020 | Enhanced Dataset
Li3.6V0.4Si0.4Ge0.2O4 | 2.092377e-05 | 27.80825 | Oxide (Other) | 10.1016/j.jssc.2020.121651 | 2020 | Enhanced Dataset
Li3.6V0.4Si0.4Ge0.2O4 | 2.92624e-05 | 32.91873 | Oxide (Other) | 10.1016/j.jssc.2020.121651 | 2020 | Enhanced Dataset
Li3.6V0.4Si0.4Ge0.2O4 | 3.346417e-05 | 37.13341 | Oxide (Other) | 10.1016/j.jssc.2020.121651 | 2020 | Enhanced Dataset
Li3.6V0.4Si0.4Ge0.2O4 | 3.700752e-05 | 39.28458 | Oxide (Other) | 10.1016/j.jssc.2020.121651 | 2020 | Enhanced Dataset
Li3.6V0.4Si0.4Ge0.2O4 | 4.680152e-05 | 42.56835 | Oxide (Other) | 10.1016/j.jssc.2020.121651 | 2020 | Enhanced Dataset
Li3.6V0.4Si0.4Ge0.2O4 | 7.485141e-05 | 53.6335 | Oxide (Other) | 10.1016/j.jssc.2020.121651 | 2020 | Enhanced Dataset
Li3.6V0.4Si0.4Ge0.2O4 | 8.277706e-05 | 54.42565 | Oxide (Other) | 10.1016/j.jssc.2020.121651 | 2020 | Enhanced Dataset
Li3.6V0.4Si0.4Ge0.2O4 | 9.153981e-05 | 57.6319 | Oxide (Other) | 10.1016/j.jssc.2020.121651 | 2020 | Enhanced Dataset
Li3.6V0.4Si0.4Ge0.2O4 | 0.0001012302 | 61.31494 | Oxide (Other) | 10.1016/j.jssc.2020.121651 | 2020 | Enhanced Dataset
Li3.6V0.4Si0.4Ge0.2O4 | 0.0001197154 | 65.50358 | Oxide (Other) | 10.1016/j.jssc.2020.121651 | 2020 | Enhanced Dataset
Li3.6V0.4Si0.4Ge0.2O4 | 0.000146403 | 68.49907 | Oxide (Other) | 10.1016/j.jssc.2020.121651 | 2020 | Enhanced Dataset
Li3.6V0.4Si0.4Ge0.2O4 | 0.0002264279 | 80.10453 | Oxide (Other) | 10.1016/j.jssc.2020.121651 | 2020 | Enhanced Dataset
Li3.6V0.4Si0.4Ge0.2O4 | 0.0002589405 | 83.83604 | Oxide (Other) | 10.1016/j.jssc.2020.121651 | 2020 | Enhanced Dataset
Li3.6V0.4Si0.4Ge0.2O4 | 0.0003062245 | 88.61178 | Oxide (Other) | 10.1016/j.jssc.2020.121651 | 2020 | Enhanced Dataset
Li3.6V0.4Si0.4Ge0.2O4 | 0.0003386414 | 92.52617 | Oxide (Other) | 10.1016/j.jssc.2020.121651 | 2020 | Enhanced Dataset
Li3.75(Ge0.75P0.25)O4 | 1.718779e-05 | 27.02861 | Unknown/Other | 10.1021/acsaem.9b01152 | 2019 | Enhanced Dataset
Li3.75(Ge0.75P0.25)O4 | 1.864619e-05 | 28.8006 | Unknown/Other | 10.1021/acsaem.9b01152 | 2019 | Enhanced Dataset
Li3.75(Ge0.75P0.25)O4 | 2.05608e-05 | 30.36777 | Unknown/Other | 10.1021/acsaem.9b01152 | 2019 | Enhanced Dataset
Li3.75(Ge0.75P0.25)O4 | 2.304464e-05 | 32.17859 | Unknown/Other | 10.1021/acsaem.9b01152 | 2019 | Enhanced Dataset
Li3.75(Ge0.75P0.25)O4 | 2.54109e-05 | 33.55143 | Unknown/Other | 10.1021/acsaem.9b01152 | 2019 | Enhanced Dataset
Li3.75(Ge0.75P0.25)O4 | 2.802012e-05 | 34.93666 | Unknown/Other | 10.1021/acsaem.9b01152 | 2019 | Enhanced Dataset
Li3.75(Ge0.75P0.25)O4 | 3.039765e-05 | 36.56834 | Unknown/Other | 10.1021/acsaem.9b01152 | 2019 | Enhanced Dataset
Li3.75(Ge0.75P0.25)O4 | 3.519816e-05 | 37.98102 | Unknown/Other | 10.1021/acsaem.9b01152 | 2019 | Enhanced Dataset
Li3.75(Ge0.75P0.25)O4 | 3.881236e-05 | 39.40665 | Unknown/Other | 10.1021/acsaem.9b01152 | 2019 | Enhanced Dataset
Li3.75(Ge0.75P0.25)O4 | 4.210561e-05 | 41.08615 | Unknown/Other | 10.1021/acsaem.9b01152 | 2019 | Enhanced Dataset
Li3.75(Ge0.75P0.25)O4 | 4.719109e-05 | 42.53945 | Unknown/Other | 10.1021/acsaem.9b01152 | 2019 | Enhanced Dataset
Li3.75(Ge0.75P0.25)O4 | 5.203673e-05 | 44.4999 | Unknown/Other | 10.1021/acsaem.9b01152 | 2019 | Enhanced Dataset
Li3.75(Ge0.75P0.25)O4 | 5.832302e-05 | 45.98603 | Unknown/Other | 10.1021/acsaem.9b01152 | 2019 | Enhanced Dataset
Li3.75(Ge0.75P0.25)O4 | 6.43117e-05 | 47.73719 | Unknown/Other | 10.1021/acsaem.9b01152 | 2019 | Enhanced Dataset
Li3.75(Ge0.75P0.25)O4 | 6.864201e-05 | 49.50767 | Unknown/Other | 10.1021/acsaem.9b01152 | 2019 | Enhanced Dataset
Li3.75(Ge0.75P0.25)O4 | 7.446634e-05 | 51.29779 | Unknown/Other | 10.1021/acsaem.9b01152 | 2019 | Enhanced Dataset
Li3.75(Ge0.75P0.25)O4 | 8.078672e-05 | 52.5882 | Unknown/Other | 10.1021/acsaem.9b01152 | 2019 | Enhanced Dataset
Li3.75(Ge0.75P0.25)O4 | 9.354272e-05 | 54.41384 | Unknown/Other | 10.1021/acsaem.9b01152 | 2019 | Enhanced Dataset
Li3.75(Ge0.75P0.25)O4 | 0.0001048431 | 56.25897 | Unknown/Other | 10.1021/acsaem.9b01152 | 2019 | Enhanced Dataset
Li3.75(Ge0.75P0.25)O4 | 0.0001156086 | 58.12501 | Unknown/Other | 10.1021/acsaem.9b01152 | 2019 | Enhanced Dataset
Li3.75(Ge0.75P0.25)O4 | 0.000125418 | 60.28336 | Unknown/Other | 10.1021/acsaem.9b01152 | 2019 | Enhanced Dataset
Li3.75(Ge0.75P0.25)O4 | 0.0001428762 | 61.64751 | Unknown/Other | 10.1021/acsaem.9b01152 | 2019 | Enhanced Dataset
Li3.75(Ge0.75P0.25)O4 | 0.000157547 | 63.57528 | Unknown/Other | 10.1021/acsaem.9b01152 | 2019 | Enhanced Dataset
Li3.75(Ge0.75P0.25)O4 | 0.0001709189 | 65.52537 | Unknown/Other | 10.1021/acsaem.9b01152 | 2019 | Enhanced Dataset
Li3.75(Ge0.75P0.25)O4 | 0.000188469 | 67.21528 | Unknown/Other | 10.1021/acsaem.9b01152 | 2019 | Enhanced Dataset
Li3.75(Ge0.75P0.25)O4 | 0.0002112321 | 69.20789 | Unknown/Other | 10.1021/acsaem.9b01152 | 2019 | Enhanced Dataset
Li3.75(Ge0.75P0.25)O4 | 0.0002329217 | 71.22396 | Unknown/Other | 10.1021/acsaem.9b01152 | 2019 | Enhanced Dataset
Li3.75(Ge0.75P0.25)O4 | 0.0002610598 | 73.26392 | Unknown/Other | 10.1021/acsaem.9b01152 | 2019 | Enhanced Dataset
Li3.75(Ge0.75P0.25)O4 | 0.0002832109 | 75.03214 | Unknown/Other | 10.1021/acsaem.9b01152 | 2019 | Enhanced Dataset
Li3.75(Ge0.75P0.25)O4 | 0.0003022804 | 77.1176 | Unknown/Other | 10.1021/acsaem.9b01152 | 2019 | Enhanced Dataset
Li3.75(Ge0.75P0.25)O4 | 0.0003279367 | 78.62205 | Unknown/Other | 10.1021/acsaem.9b01152 | 2019 | Enhanced Dataset
Li3.75(Ge0.75P0.25)O4 | 0.0003735855 | 80.44554 | Unknown/Other | 10.1021/acsaem.9b01152 | 2019 | Enhanced Dataset
Li3.75(Ge0.75P0.25)O4 | 0.0004052845 | 82.59655 | Unknown/Other | 10.1021/acsaem.9b01152 | 2019 | Enhanced Dataset
Li3.75(Ge0.75P0.25)O4 | 0.0004468996 | 84.46158 | Unknown/Other | 10.1021/acsaem.9b01152 | 2019 | Enhanced Dataset
Li3.75(Ge0.75P0.25)O4 | 0.0005008757 | 86.97806 | Unknown/Other | 10.1021/acsaem.9b01152 | 2019 | Enhanced Dataset
Li3.75(Ge0.75P0.25)O4 | 0.0005523063 | 88.88944 | Unknown/Other | 10.1021/acsaem.9b01152 | 2019 | Enhanced Dataset
Li3.75(Ge0.75P0.25)O4 | 0.0006090178 | 90.82122 | Unknown/Other | 10.1021/acsaem.9b01152 | 2019 | Enhanced Dataset
Li3.75(Ge0.75P0.25)O4 | 0.0006607087 | 92.77372 | Unknown/Other | 10.1021/acsaem.9b01152 | 2019 | Enhanced Dataset
Li3.75(Ge0.75P0.25)O4 | 0.0007285511 | 94.74728 | Unknown/Other | 10.1021/acsaem.9b01152 | 2019 | Enhanced Dataset
Li3.75(Ge0.75P0.25)O4 | 0.0007776067 | 96.74088 | Unknown/Other | 10.1021/acsaem.9b01152 | 2019 | Enhanced Dataset
Li3.75(Ge0.75P0.25)O4 | 0.0008715253 | 98.75759 | Unknown/Other | 10.1021/acsaem.9b01152 | 2019 | Enhanced Dataset
Li3.75(Ge0.75P0.25)O4 | 0.0009302078 | 101.1379 | Unknown/Other | 10.1021/acsaem.9b01152 | 2019 | Enhanced Dataset
Li3.75(Ge0.75P0.25)O4 | 0.001025723 | 103.203 | Unknown/Other | 10.1021/acsaem.9b01152 | 2019 | Enhanced Dataset
Li3.75(Ge0.75P0.25)O4 | 0.001131045 | 105.6407 | Unknown/Other | 10.1021/acsaem.9b01152 | 2019 | Enhanced Dataset
Li3.75(Ge0.75P0.25)O4 | 0.001247182 | 107.7559 | Unknown/Other | 10.1021/acsaem.9b01152 | 2019 | Enhanced Dataset
Li3.75(Ge0.75P0.25)O4 | 0.001375245 | 109.5372 | Unknown/Other | 10.1021/acsaem.9b01152 | 2019 | Enhanced Dataset
Li3.75(Ge0.75P0.25)O4 | 0.001467844 | 112.4204 | Unknown/Other | 10.1021/acsaem.9b01152 | 2019 | Enhanced Dataset
Li3.75(Ge0.75P0.25)O4 | 0.001672168 | 114.9794 | Unknown/Other | 10.1021/acsaem.9b01152 | 2019 | Enhanced Dataset
Li3.75(Ge0.75P0.25)O4 | 0.001843869 | 116.8291 | Unknown/Other | 10.1021/acsaem.9b01152 | 2019 | Enhanced Dataset
Li3.75(Ge0.75P0.25)O4 | 0.0020332 | 119.4472 | Unknown/Other | 10.1021/acsaem.9b01152 | 2019 | Enhanced Dataset
Li3.75(Ge0.75P0.25)O4 | 0.002205769 | 121.3382 | Unknown/Other | 10.1021/acsaem.9b01152 | 2019 | Enhanced Dataset
Li3.8GeZn0.1S4 | 8.106437e-08 | 21.75957 | Unknown/Other | 10.1016/S0167-2738(00)00277-0 | 2000 | Enhanced Dataset
Li3.8GeZn0.1S4 | 8.914151e-08 | 24.03918 | Unknown/Other | 10.1016/S0167-2738(00)00277-0 | 2000 | Enhanced Dataset
Li3.8GeZn0.1S4 | 4.927425e-07 | 50.08232 | Unknown/Other | 10.1016/S0167-2738(00)00277-0 | 2000 | Enhanced Dataset
Li3.8GeZn0.1S4 | 2.073863e-06 | 73.32393 | Unknown/Other | 10.1016/S0167-2738(00)00277-0 | 2000 | Enhanced Dataset
Li3.8GeZn0.1S4 | 6.646148e-06 | 98.00392 | Unknown/Other | 10.1016/S0167-2738(00)00277-0 | 2000 | Enhanced Dataset
Li3.8GeZn0.1S4 | 1.897317e-05 | 123.3544 | Unknown/Other | 10.1016/S0167-2738(00)00277-0 | 2000 | Enhanced Dataset
Li3.8GeZn0.1S4 | 4.610627e-05 | 149.6151 | Unknown/Other | 10.1016/S0167-2738(00)00277-0 | 2000 | Enhanced Dataset
Li3.8GeZn0.1S4 | 0.0001148524 | 172.4848 | Unknown/Other | 10.1016/S0167-2738(00)00277-0 | 2000 | Enhanced Dataset
Li3.8GeZn0.1S4 | 0.0002559175 | 197.9725 | Unknown/Other | 10.1016/S0167-2738(00)00277-0 | 2000 | Enhanced Dataset
Li3.8GeZn0.1S4 | 0.0004854003 | 222.54 | Unknown/Other | 10.1016/S0167-2738(00)00277-0 | 2000 | Enhanced Dataset
Li3.8GeZn0.1S4 | 0.0009168747 | 247.2957 | Unknown/Other | 10.1016/S0167-2738(00)00277-0 | 2000 | Enhanced Dataset
Li3.8GeZn0.1S4 | 0.001661843 | 268.8202 | Unknown/Other | 10.1016/S0167-2738(00)00277-0 | 2000 | Enhanced Dataset
Li3.8GeZn0.1S4 | 0.002807825 | 293.3099 | Unknown/Other | 10.1016/S0167-2738(00)00277-0 | 2000 | Enhanced Dataset
Li3.8V0.2Si0.2Ge0.6O4 | 5.341091e-08 | -23.58238 | Oxide (Other) | 10.1016/j.jssc.2020.121651 | 2020 | Enhanced Dataset
Li3.8V0.2Si0.2Ge0.6O4 | 6.31626e-08 | -21.72631 | Oxide (Other) | 10.1016/j.jssc.2020.121651 | 2020 | Enhanced Dataset
Li3.8V0.2Si0.2Ge0.6O4 | 7.469646e-08 | -19.60416 | Oxide (Other) | 10.1016/j.jssc.2020.121651 | 2020 | Enhanced Dataset
Li3.8V0.2Si0.2Ge0.6O4 | 8.542205e-08 | -17.92881 | Oxide (Other) | 10.1016/j.jssc.2020.121651 | 2020 | Enhanced Dataset
Li3.8V0.2Si0.2Ge0.6O4 | 1.010206e-07 | -15.98672 | Oxide (Other) | 10.1016/j.jssc.2020.121651 | 2020 | Enhanced Dataset
Li3.8V0.2Si0.2Ge0.6O4 | 1.080289e-07 | -15.00488 | Oxide (Other) | 10.1016/j.jssc.2020.121651 | 2020 | Enhanced Dataset
Li3.8V0.2Si0.2Ge0.6O4 | 1.277556e-07 | -12.76724 | Oxide (Other) | 10.1016/j.jssc.2020.121651 | 2020 | Enhanced Dataset
Li3.8V0.2Si0.2Ge0.6O4 | 1.562392e-07 | -10.74617 | Oxide (Other) | 10.1016/j.jssc.2020.121651 | 2020 | Enhanced Dataset
Li3.8V0.2Si0.2Ge0.6O4 | 1.847651e-07 | -8.692785 | Oxide (Other) | 10.1016/j.jssc.2020.121651 | 2020 | Enhanced Dataset
Li3.8V0.2Si0.2Ge0.6O4 | 2.185043e-07 | -6.343883 | Oxide (Other) | 10.1016/j.jssc.2020.121651 | 2020 | Enhanced Dataset
Li3.8V0.2Si0.2Ge0.6O4 | 4.273759e-07 | 2.918454 | Oxide (Other) | 10.1016/j.jssc.2020.121651 | 2020 | Enhanced Dataset
Li3.8V0.2Si0.2Ge0.6O4 | 5.054172e-07 | 4.905834 | Oxide (Other) | 10.1016/j.jssc.2020.121651 | 2020 | Enhanced Dataset
Li3.8V0.2Si0.2Ge0.6O4 | 5.976955e-07 | 6.922035 | Oxide (Other) | 10.1016/j.jssc.2020.121651 | 2020 | Enhanced Dataset
Li3.8V0.2Si0.2Ge0.6O4 | 7.068382e-07 | 9.261683 | Oxide (Other) | 10.1016/j.jssc.2020.121651 | 2020 | Enhanced Dataset
Li3.8V0.2Si0.2Ge0.6O4 | 8.083324e-07 | 11.64156 | Oxide (Other) | 10.1016/j.jssc.2020.121651 | 2020 | Enhanced Dataset
Li3.8V0.2Si0.2Ge0.6O4 | 9.559386e-07 | 13.45275 | Oxide (Other) | 10.1016/j.jssc.2020.121651 | 2020 | Enhanced Dataset
Li3.8V0.2Si0.2Ge0.6O4 | 1.336903e-06 | 18.08358 | Oxide (Other) | 10.1016/j.jssc.2020.121651 | 2020 | Enhanced Dataset
Li3.8V0.2Si0.2Ge0.6O4 | 1.58103e-06 | 20.93391 | Oxide (Other) | 10.1016/j.jssc.2020.121651 | 2020 | Enhanced Dataset
Li3.8V0.2Si0.2Ge0.6O4 | 1.808048e-06 | 23.1902 | Oxide (Other) | 10.1016/j.jssc.2020.121651 | 2020 | Enhanced Dataset
Li3.8V0.2Si0.2Ge0.6O4 | 1.933526e-06 | 25.81171 | Oxide (Other) | 10.1016/j.jssc.2020.121651 | 2020 | Enhanced Dataset
Li3.8V0.2Si0.2Ge0.6O4 | 2.286546e-06 | 28.14376 | Oxide (Other) | 10.1016/j.jssc.2020.121651 | 2020 | Enhanced Dataset
Li3.8V0.2Si0.2Ge0.6O4 | 2.528657e-06 | 29.15477 | Oxide (Other) | 10.1016/j.jssc.2020.121651 | 2020 | Enhanced Dataset
Li3.8V0.2Si0.2Ge0.6O4 | 2.990336e-06 | 31.88242 | Oxide (Other) | 10.1016/j.jssc.2020.121651 | 2020 | Enhanced Dataset
Li3.8V0.2Si0.2Ge0.6O4 | 3.536389e-06 | 35.01166 | Oxide (Other) | 10.1016/j.jssc.2020.121651 | 2020 | Enhanced Dataset
Li3.8V0.2Si0.2Ge0.6O4 | 4.32484e-06 | 37.84749 | Oxide (Other) | 10.1016/j.jssc.2020.121651 | 2020 | Enhanced Dataset
Li3.8V0.2Si0.2Ge0.6O4 | 4.945839e-06 | 40.37189 | Oxide (Other) | 10.1016/j.jssc.2020.121651 | 2020 | Enhanced Dataset
Li3.8V0.2Si0.2Ge0.6O4 | 6.048393e-06 | 43.67767 | Oxide (Other) | 10.1016/j.jssc.2020.121651 | 2020 | Enhanced Dataset
Li3.8V0.2Si0.2Ge0.6O4 | 1.000345e-05 | 54.02909 | Oxide (Other) | 10.1016/j.jssc.2020.121651 | 2020 | Enhanced Dataset
Li3.8V0.2Si0.2Ge0.6O4 | 1.106267e-05 | 54.42565 | Oxide (Other) | 10.1016/j.jssc.2020.121651 | 2020 | Enhanced Dataset
Li3.8V0.2Si0.2Ge0.6O4 | 1.265115e-05 | 58.44357 | Oxide (Other) | 10.1016/j.jssc.2020.121651 | 2020 | Enhanced Dataset
Li3.8V0.2Si0.2Ge0.6O4 | 1.547141e-05 | 61.72824 | Oxide (Other) | 10.1016/j.jssc.2020.121651 | 2020 | Enhanced Dataset
Li3.8V0.2Si0.2Ge0.6O4 | 1.829658e-05 | 64.65702 | Oxide (Other) | 10.1016/j.jssc.2020.121651 | 2020 | Enhanced Dataset
Li3.8V0.2Si0.2Ge0.6O4 | 2.163765e-05 | 71.54803 | Oxide (Other) | 10.1016/j.jssc.2020.121651 | 2020 | Enhanced Dataset
Li3.8V0.2Si0.2Ge0.6O4 | 3.236086e-05 | 76.90303 | Oxide (Other) | 10.1016/j.jssc.2020.121651 | 2020 | Enhanced Dataset
Li3.8V0.2Si0.2Ge0.6O4 | 3.578656e-05 | 81.03039 | Oxide (Other) | 10.1016/j.jssc.2020.121651 | 2020 | Enhanced Dataset
Li3.8V0.2Si0.2Ge0.6O4 | 4.525744e-05 | 84.7803 | Oxide (Other) | 10.1016/j.jssc.2020.121651 | 2020 | Enhanced Dataset
Li3.8V0.2Si0.2Ge0.6O4 | 5.352171e-05 | 89.09665 | Oxide (Other) | 10.1016/j.jssc.2020.121651 | 2020 | Enhanced Dataset
Li3.9GeZn0.05S4 | 2.266888e-07 | 19.8611 | Unknown/Other | 10.1016/S0167-2738(00)00277-0 | 2000 | Enhanced Dataset
Li3.9GeZn0.05S4 | 2.663054e-07 | 24.60197 | Unknown/Other | 10.1016/S0167-2738(00)00277-0 | 2000 | Enhanced Dataset
Li3.9GeZn0.05S4 | 1.441949e-06 | 49.4192 | Unknown/Other | 10.1016/S0167-2738(00)00277-0 | 2000 | Enhanced Dataset
Li3.9GeZn0.05S4 | 5.657441e-06 | 72.56213 | Unknown/Other | 10.1016/S0167-2738(00)00277-0 | 2000 | Enhanced Dataset
Li3.9GeZn0.05S4 | 1.9855e-05 | 99.28254 | Unknown/Other | 10.1016/S0167-2738(00)00277-0 | 2000 | Enhanced Dataset
Li3.9GeZn0.05S4 | 5.810319e-05 | 122.9006 | Unknown/Other | 10.1016/S0167-2738(00)00277-0 | 2000 | Enhanced Dataset
Li3.9GeZn0.05S4 | 0.0001546251 | 148.9958 | Unknown/Other | 10.1016/S0167-2738(00)00277-0 | 2000 | Enhanced Dataset
Li3.9GeZn0.05S4 | 0.0003361012 | 174.3293 | Unknown/Other | 10.1016/S0167-2738(00)00277-0 | 2000 | Enhanced Dataset
Li3.9GeZn0.05S4 | 0.0006508037 | 198.6149 | Unknown/Other | 10.1016/S0167-2738(00)00277-0 | 2000 | Enhanced Dataset
Li3.9GeZn0.05S4 | 0.001150694 | 222.54 | Unknown/Other | 10.1016/S0167-2738(00)00277-0 | 2000 | Enhanced Dataset
Li3.9GeZn0.05S4 | 0.001904496 | 249.0241 | Unknown/Other | 10.1016/S0167-2738(00)00277-0 | 2000 | Enhanced Dataset
Li3.9GeZn0.05S4 | 0.003074893 | 270.6948 | Unknown/Other | 10.1016/S0167-2738(00)00277-0 | 2000 | Enhanced Dataset
Li3.9GeZn0.05S4 | 0.003955852 | 294.4255 | Unknown/Other | 10.1016/S0167-2738(00)00277-0 | 2000 | Enhanced Dataset
Li3GeZnS4 | 1.277262e-09 | 49.78066 | Unknown/Other | 10.1016/S0167-2738(00)00277-0 | 2000 | Enhanced Dataset
Li3GeZnS4 | 5.244209e-09 | 73.32393 | Unknown/Other | 10.1016/S0167-2738(00)00277-0 | 2000 | Enhanced Dataset
Li3GeZnS4 | 2.015533e-08 | 99.28254 | Unknown/Other | 10.1016/S0167-2738(00)00277-0 | 2000 | Enhanced Dataset
Li3GeZnS4 | 6.046165e-08 | 122.9006 | Unknown/Other | 10.1016/S0167-2738(00)00277-0 | 2000 | Enhanced Dataset
Li3GeZnS4 | 1.537553e-07 | 149.6151 | Unknown/Other | 10.1016/S0167-2738(00)00277-0 | 2000 | Enhanced Dataset
Li3GeZnS4 | 3.425942e-07 | 175.0253 | Unknown/Other | 10.1016/S0167-2738(00)00277-0 | 2000 | Enhanced Dataset
Li3GeZnS4 | 6.471426e-07 | 200.0324 | Unknown/Other | 10.1016/S0167-2738(00)00277-0 | 2000 | Enhanced Dataset
Li3GeZnS4 | 1.377907e-06 | 222.54 | Unknown/Other | 10.1016/S0167-2738(00)00277-0 | 2000 | Enhanced Dataset
Li3GeZnS4 | 2.549529e-06 | 248.0797 | Unknown/Other | 10.1016/S0167-2738(00)00277-0 | 2000 | Enhanced Dataset
Li3GeZnS4 | 4.602036e-06 | 272.5824 | Unknown/Other | 10.1016/S0167-2738(00)00277-0 | 2000 | Enhanced Dataset
Li3GeZnS4 | 7.430191e-06 | 296.4818 | Unknown/Other | 10.1016/S0167-2738(00)00277-0 | 2000 | Enhanced Dataset
Li3N | 0.5204991 | 25.33964 | Sulfide | 10.1002/aenm.201800933 | 2018 | Enhanced Dataset
Li3N | 0.6071416 | 29.29375 | Sulfide | 10.1002/aenm.201800933 | 2018 | Enhanced Dataset
Li3N | 0.7691127 | 36.38236 | Sulfide | 10.1002/aenm.201800933 | 2018 | Enhanced Dataset
Li3N | 0.9221679 | 41.35695 | Sulfide | 10.1002/aenm.201800933 | 2018 | Enhanced Dataset
Li3N | 1.136501 | 47.61573 | Sulfide | 10.1002/aenm.201800933 | 2018 | Enhanced Dataset
Li3N | 1.377717 | 55.60055 | Sulfide | 10.1002/aenm.201800933 | 2018 | Enhanced Dataset
Li3N | 1.726156 | 62.54889 | Sulfide | 10.1002/aenm.201800933 | 2018 | Enhanced Dataset
Li3N | 2.069665 | 69.36737 | Sulfide | 10.1002/aenm.201800933 | 2018 | Enhanced Dataset
Li3N | 2.536647 | 75.4679 | Sulfide | 10.1002/aenm.201800933 | 2018 | Enhanced Dataset
Li3N | 3.126223 | 84.92128 | Sulfide | 10.1002/aenm.201800933 | 2018 | Enhanced Dataset
Li3N | 4.070615 | 94.03807 | Sulfide | 10.1002/aenm.201800933 | 2018 | Enhanced Dataset
Li3N | 5.156559 | 103.8898 | Sulfide | 10.1002/aenm.201800933 | 2018 | Enhanced Dataset
Li3N | 6.714289 | 115.3851 | Sulfide | 10.1002/aenm.201800933 | 2018 | Enhanced Dataset
Li3N | 8.184271 | 126.5798 | Sulfide | 10.1002/aenm.201800933 | 2018 | Enhanced Dataset
Li3N | 10.65663 | 136.285 | Sulfide | 10.1002/aenm.201800933 | 2018 | Enhanced Dataset
Li3N | 12.43083 | 146.9563 | Sulfide | 10.1002/aenm.201800933 | 2018 | Enhanced Dataset
Li3N | 15.74708 | 158.7091 | Sulfide | 10.1002/aenm.201800933 | 2018 | Enhanced Dataset
Li3N | 19.0893 | 170.5983 | Sulfide | 10.1002/aenm.201800933 | 2018 | Enhanced Dataset
Li3N | 22.51334 | 181.4574 | Sulfide | 10.1002/aenm.201800933 | 2018 | Enhanced Dataset
Li3N | 28.2072 | 196.6556 | Sulfide | 10.1002/aenm.201800933 | 2018 | Enhanced Dataset
Li3N | 35.14714 | 215.0717 | Sulfide | 10.1002/aenm.201800933 | 2018 | Enhanced Dataset
Li3N | 43.31617 | 232.8793 | Sulfide | 10.1002/aenm.201800933 | 2018 | Enhanced Dataset
Li3N | 56.40142 | 246.8032 | Sulfide | 10.1002/aenm.201800933 | 2018 | Enhanced Dataset
Li3Y3Te2O12 | 3.752235e-07 | 99.74362 | Oxide (Garnet) | 10.1039/c4dt02861a | 2014 | Enhanced Dataset
Li3Y3Te2O12 | 8.073094e-07 | 119.7017 | Oxide (Garnet) | 10.1039/c4dt02861a | 2014 | Enhanced Dataset
Li3Y3Te2O12 | 2.424153e-06 | 138.7371 | Oxide (Garnet) | 10.1039/c4dt02861a | 2014 | Enhanced Dataset
Li3Y3Te2O12 | 6.176892e-06 | 158.5861 | Oxide (Garnet) | 10.1039/c4dt02861a | 2014 | Enhanced Dataset
Li3Y3Te2O12 | 2.132014e-05 | 179.3223 | Oxide (Garnet) | 10.1039/c4dt02861a | 2014 | Enhanced Dataset
Li3Y3Te2O12 | 5.14316e-05 | 201.4089 | Oxide (Garnet) | 10.1039/c4dt02861a | 2014 | Enhanced Dataset
Li3Y3Te2O12 | 0.0001271979 | 220.509 | Oxide (Garnet) | 10.1039/c4dt02861a | 2014 | Enhanced Dataset
Li3Y3Te2O12 | 0.0003068527 | 241.211 | Oxide (Garnet) | 10.1039/c4dt02861a | 2014 | Enhanced Dataset
Li3Y3Te2O12 | 0.0006802053 | 258.5697 | Oxide (Garnet) | 10.1039/c4dt02861a | 2014 | Enhanced Dataset
Li3Y3Te2O12 | 0.001318317 | 278.1362 | Oxide (Garnet) | 10.1039/c4dt02861a | 2014 | Enhanced Dataset
Li3Y3Te2O12 | 0.00209392 | 302.9864 | Oxide (Garnet) | 10.1039/c4dt02861a | 2014 | Enhanced Dataset
Li4GeS4 | 1.282065e-07 | 20.40816 | Unknown/Other | 10.1016/S0167-2738(02)00492-7 | 2002 | Enhanced Dataset
Li4GeS4 | 1.806259e-07 | 24.29465 | Unknown/Other | 10.1016/S0167-2738(02)00492-7 | 2002 | Enhanced Dataset
Li4GeS4 | 1.093402e-06 | 49.11877 | Unknown/Other | 10.1016/S0167-2738(02)00492-7 | 2002 | Enhanced Dataset
Li4GeS4 | 4.015688e-06 | 74.0891 | Unknown/Other | 10.1016/S0167-2738(02)00492-7 | 2002 | Enhanced Dataset
Li4GeS4 | 1.255423e-05 | 98.88211 | Unknown/Other | 10.1016/S0167-2738(02)00492-7 | 2002 | Enhanced Dataset
Li4GeS4 | 3.941032e-05 | 123.9007 | Unknown/Other | 10.1016/S0167-2738(02)00492-7 | 2002 | Enhanced Dataset
Li4GeS4 | 9.381235e-05 | 149.6151 | Unknown/Other | 10.1016/S0167-2738(02)00492-7 | 2002 | Enhanced Dataset
Li4GeS4 | 0.0002081709 | 173.0595 | Unknown/Other | 10.1016/S0167-2738(02)00492-7 | 2002 | Enhanced Dataset
Li4GeS4 | 0.0004619341 | 199.3862 | Unknown/Other | 10.1016/S0167-2738(02)00492-7 | 2002 | Enhanced Dataset
Li4GeS4 | 0.0008761531 | 222.54 | Unknown/Other | 10.1016/S0167-2738(02)00492-7 | 2002 | Enhanced Dataset
Li4GeS4 | 0.001621175 | 247.2957 | Unknown/Other | 10.1016/S0167-2738(02)00492-7 | 2002 | Enhanced Dataset
Li4GeS4 | 0.002501209 | 270.6948 | Unknown/Other | 10.1016/S0167-2738(02)00492-7 | 2002 | Enhanced Dataset
Li4GeS4 | 0.003687653 | 296.4818 | Unknown/Other | 10.1016/S0167-2738(02)00492-7 | 2002 | Enhanced Dataset
Li5.1Al0.3PS5Br | 1.838146e-07 | 27.85808 | Sulfide | 10.1016/j.jpowsour.2019.227601 | 2020 | Enhanced Dataset
Li5.1Al0.3PS5Br | 1.921852e-07 | 29.27637 | Sulfide | 10.1016/j.jpowsour.2019.227601 | 2020 | Enhanced Dataset
Li5.1Al0.3PS5Br | 2.1461e-07 | 31.00383 | Sulfide | 10.1016/j.jpowsour.2019.227601 | 2020 | Enhanced Dataset
Li5.1Al0.3PS5Br | 2.391828e-07 | 32.54821 | Sulfide | 10.1016/j.jpowsour.2019.227601 | 2020 | Enhanced Dataset
Li5.1Al0.3PS5Br | 2.738987e-07 | 34.60575 | Sulfide | 10.1016/j.jpowsour.2019.227601 | 2020 | Enhanced Dataset
Li5.1Al0.3PS5Br | 3.023222e-07 | 36.24158 | Sulfide | 10.1016/j.jpowsour.2019.227601 | 2020 | Enhanced Dataset
Li5.1Al0.3PS5Br | 3.435342e-07 | 37.99458 | Sulfide | 10.1016/j.jpowsour.2019.227601 | 2020 | Enhanced Dataset
Li5.1Al0.3PS5Br | 3.626686e-07 | 39.56499 | Sulfide | 10.1016/j.jpowsour.2019.227601 | 2020 | Enhanced Dataset
Li5.1Al0.3PS5Br | 4.234284e-07 | 41.51529 | Sulfide | 10.1016/j.jpowsour.2019.227601 | 2020 | Enhanced Dataset
Li5.1Al0.3PS5Br | 4.802087e-07 | 43.54622 | Sulfide | 10.1016/j.jpowsour.2019.227601 | 2020 | Enhanced Dataset
Li5.1Al0.3PS5Br | 5.352048e-07 | 45.26759 | Sulfide | 10.1016/j.jpowsour.2019.227601 | 2020 | Enhanced Dataset
Li5.1Al0.3PS5Br | 6.02296e-07 | 46.95961 | Sulfide | 10.1016/j.jpowsour.2019.227601 | 2020 | Enhanced Dataset
Li5.1Al0.3PS5Br | 6.777976e-07 | 48.9558 | Sulfide | 10.1016/j.jpowsour.2019.227601 | 2020 | Enhanced Dataset
Li5.1Al0.3PS5Br | 7.686878e-07 | 50.96444 | Sulfide | 10.1016/j.jpowsour.2019.227601 | 2020 | Enhanced Dataset
Li5.1Al0.3PS5Br | 8.419184e-07 | 52.77931 | Sulfide | 10.1016/j.jpowsour.2019.227601 | 2020 | Enhanced Dataset
Li5.1Al0.3PS5Br | 9.641176e-07 | 54.8479 | Sulfide | 10.1016/j.jpowsour.2019.227601 | 2020 | Enhanced Dataset
Li5.1Al0.3PS5Br | 1.076614e-06 | 56.81875 | Sulfide | 10.1016/j.jpowsour.2019.227601 | 2020 | Enhanced Dataset
Li5.1Al0.3PS5Br | 1.188338e-06 | 58.75063 | Sulfide | 10.1016/j.jpowsour.2019.227601 | 2020 | Enhanced Dataset
Li5.1Al0.3PS5Br | 1.324433e-06 | 61.01094 | Sulfide | 10.1016/j.jpowsour.2019.227601 | 2020 | Enhanced Dataset
Li5.1Al0.3PS5Br | 1.516666e-06 | 63.05678 | Sulfide | 10.1016/j.jpowsour.2019.227601 | 2020 | Enhanced Dataset
Li5.1Al0.3PS5Br | 1.723376e-06 | 65.06261 | Sulfide | 10.1016/j.jpowsour.2019.227601 | 2020 | Enhanced Dataset
Li5.1Al0.3PS5Br | 1.851356e-06 | 66.91897 | Sulfide | 10.1016/j.jpowsour.2019.227601 | 2020 | Enhanced Dataset
Li5.1Al0.3PS5Br | 2.182529e-06 | 69.72321 | Sulfide | 10.1016/j.jpowsour.2019.227601 | 2020 | Enhanced Dataset
Li5.1La3Nb1.95Sm0.05O12 | 1.814346e-05 | 26.48534 | Oxide (Garnet) | 10.1149/2.0241414jes | 2014 | Enhanced Dataset
Li5.1La3Nb1.95Sm0.05O12 | 3.174973e-05 | 49.62848 | Oxide (Garnet) | 10.1149/2.0241414jes | 2014 | Enhanced Dataset
Li5.1La3Nb1.95Sm0.05O12 | 0.0001108741 | 70.16581 | Oxide (Garnet) | 10.1149/2.0241414jes | 2014 | Enhanced Dataset
Li5.1La3Nb1.95Sm0.05O12 | 0.0005330771 | 94.36329 | Oxide (Garnet) | 10.1149/2.0241414jes | 2014 | Enhanced Dataset
Li5.1La3Nb1.95Sm0.05O12 | 0.0005595901 | 115.4727 | Oxide (Garnet) | 10.1149/2.0241414jes | 2014 | Enhanced Dataset
Li5.1La3Nb1.95Sm0.05O12 | 0.002998817 | 139.9536 | Oxide (Garnet) | 10.1149/2.0241414jes | 2014 | Enhanced Dataset
Li5.1La3Nb1.95Sm0.05O12 | 0.004152408 | 158.5711 | Oxide (Garnet) | 10.1149/2.0241414jes | 2014 | Enhanced Dataset
Li5.1La3Nb1.95Sm0.05O12 | 0.004694831 | 183.7944 | Oxide (Garnet) | 10.1149/2.0241414jes | 2014 | Enhanced Dataset
Li5.1La3Nb1.95Sm0.05O12 | 0.00830998 | 207.3605 | Oxide (Garnet) | 10.1149/2.0241414jes | 2014 | Enhanced Dataset
Li5.1La3Nb1.95Sm0.05O12 | 0.01153958 | 233.4869 | Oxide (Garnet) | 10.1149/2.0241414jes | 2014 | Enhanced Dataset
Li5.1La3Nb1.95Sm0.05O12 | 0.01369588 | 251.4126 | Oxide (Garnet) | 10.1149/2.0241414jes | 2014 | Enhanced Dataset
Li5.1La3Nb1.95Sm0.05O12 | 0.01745742 | 288.1968 | Oxide (Garnet) | 10.1149/2.0241414jes | 2014 | Enhanced Dataset
Li5.1La3Nb1.95Sm0.05O12 | 0.02225256 | 311.8882 | Oxide (Garnet) | 10.1149/2.0241414jes | 2014 | Enhanced Dataset
Li5.25Al0.25PS5Br | 5.365498e-08 | 27.85808 | Sulfide | 10.1016/j.jpowsour.2019.227601 | 2020 | Enhanced Dataset
Li5.25Al0.25PS5Br | 5.922295e-08 | 29.3706 | Sulfide | 10.1016/j.jpowsour.2019.227601 | 2020 | Enhanced Dataset
Li5.25Al0.25PS5Br | 6.847783e-08 | 31.00383 | Sulfide | 10.1016/j.jpowsour.2019.227601 | 2020 | Enhanced Dataset
Li5.25Al0.25PS5Br | 7.558576e-08 | 32.59027 | Sulfide | 10.1016/j.jpowsour.2019.227601 | 2020 | Enhanced Dataset
Li5.25Al0.25PS5Br | 8.440341e-08 | 34.65975 | Sulfide | 10.1016/j.jpowsour.2019.227601 | 2020 | Enhanced Dataset
Li5.25Al0.25PS5Br | 9.31644e-08 | 35.93462 | Sulfide | 10.1016/j.jpowsour.2019.227601 | 2020 | Enhanced Dataset
Li5.25Al0.25PS5Br | 1.096175e-07 | 37.83879 | Sulfide | 10.1016/j.jpowsour.2019.227601 | 2020 | Enhanced Dataset
Li5.25Al0.25PS5Br | 1.221687e-07 | 39.56499 | Sulfide | 10.1016/j.jpowsour.2019.227601 | 2020 | Enhanced Dataset
Li5.25Al0.25PS5Br | 1.388225e-07 | 41.35596 | Sulfide | 10.1016/j.jpowsour.2019.227601 | 2020 | Enhanced Dataset
Li5.25Al0.25PS5Br | 1.562248e-07 | 43.43193 | Sulfide | 10.1016/j.jpowsour.2019.227601 | 2020 | Enhanced Dataset
Li5.25Al0.25PS5Br | 1.711079e-07 | 45.4299 | Sulfide | 10.1016/j.jpowsour.2019.227601 | 2020 | Enhanced Dataset
Li5.25Al0.25PS5Br | 1.940528e-07 | 47.18315 | Sulfide | 10.1016/j.jpowsour.2019.227601 | 2020 | Enhanced Dataset
Li5.25Al0.25PS5Br | 2.243779e-07 | 48.78884 | Sulfide | 10.1016/j.jpowsour.2019.227601 | 2020 | Enhanced Dataset
Li5.25Al0.25PS5Br | 2.476681e-07 | 50.91612 | Sulfide | 10.1016/j.jpowsour.2019.227601 | 2020 | Enhanced Dataset
Li5.25Al0.25PS5Br | 2.891545e-07 | 52.77931 | Sulfide | 10.1016/j.jpowsour.2019.227601 | 2020 | Enhanced Dataset
Li5.25Al0.25PS5Br | 3.197864e-07 | 54.49112 | Sulfide | 10.1016/j.jpowsour.2019.227601 | 2020 | Enhanced Dataset
Li5.25Al0.25PS5Br | 3.626686e-07 | 57.10535 | Sulfide | 10.1016/j.jpowsour.2019.227601 | 2020 | Enhanced Dataset
Li5.25Al0.25PS5Br | 4.081314e-07 | 58.86413 | Sulfide | 10.1016/j.jpowsour.2019.227601 | 2020 | Enhanced Dataset
Li5.25Al0.25PS5Br | 4.592932e-07 | 60.76769 | Sulfide | 10.1016/j.jpowsour.2019.227601 | 2020 | Enhanced Dataset
Li5.25Al0.25PS5Br | 5.069674e-07 | 62.69433 | Sulfide | 10.1016/j.jpowsour.2019.227601 | 2020 | Enhanced Dataset
Li5.25Al0.25PS5Br | 5.918886e-07 | 65.06261 | Sulfide | 10.1016/j.jpowsour.2019.227601 | 2020 | Enhanced Dataset
Li5.25Al0.25PS5Br | 6.297236e-07 | 67.03812 | Sulfide | 10.1016/j.jpowsour.2019.227601 | 2020 | Enhanced Dataset
Li5.25Al0.25PS5Br | 7.627637e-07 | 69.79141 | Sulfide | 10.1016/j.jpowsour.2019.227601 | 2020 | Enhanced Dataset
Li5.2La3Nb1.9Sm0.1O12 | 2.31265e-05 | 26.48534 | Oxide (Garnet) | 10.1149/2.0241414jes | 2014 | Enhanced Dataset
Li5.2La3Nb1.9Sm0.1O12 | 0.000145004 | 49.62848 | Oxide (Garnet) | 10.1149/2.0241414jes | 2014 | Enhanced Dataset
Li5.2La3Nb1.9Sm0.1O12 | 0.0003434314 | 73.37556 | Oxide (Garnet) | 10.1149/2.0241414jes | 2014 | Enhanced Dataset
Li5.2La3Nb1.9Sm0.1O12 | 0.0006717691 | 94.04751 | Oxide (Garnet) | 10.1149/2.0241414jes | 2014 | Enhanced Dataset
Li5.2La3Nb1.9Sm0.1O12 | 0.001325348 | 113.9727 | Oxide (Garnet) | 10.1149/2.0241414jes | 2014 | Enhanced Dataset
Li5.2La3Nb1.9Sm0.1O12 | 0.003683155 | 140.7556 | Oxide (Garnet) | 10.1149/2.0241414jes | 2014 | Enhanced Dataset
Li5.2La3Nb1.9Sm0.1O12 | 0.005849113 | 159.1179 | Oxide (Garnet) | 10.1149/2.0241414jes | 2014 | Enhanced Dataset
Li5.2La3Nb1.9Sm0.1O12 | 0.009288808 | 184.7758 | Oxide (Garnet) | 10.1149/2.0241414jes | 2014 | Enhanced Dataset
Li5.2La3Nb1.9Sm0.1O12 | 0.01211351 | 205.6052 | Oxide (Garnet) | 10.1149/2.0241414jes | 2014 | Enhanced Dataset
Li5.2La3Nb1.9Sm0.1O12 | 0.01470923 | 232.887 | Oxide (Garnet) | 10.1149/2.0241414jes | 2014 | Enhanced Dataset
Li5.2La3Nb1.9Sm0.1O12 | 0.01765794 | 252.7064 | Oxide (Garnet) | 10.1149/2.0241414jes | 2014 | Enhanced Dataset
Li5.2La3Nb1.9Sm0.1O12 | 0.02250816 | 286.5379 | Oxide (Garnet) | 10.1149/2.0241414jes | 2014 | Enhanced Dataset
Li5.2La3Nb1.9Sm0.1O12 | 0.02772362 | 311.8882 | Oxide (Garnet) | 10.1149/2.0241414jes | 2014 | Enhanced Dataset
Li5.3La3Nb1.85Sm0.15O12 | 2.614749e-05 | 25.12241 | Oxide (Garnet) | 10.1149/2.0241414jes | 2014 | Enhanced Dataset
Li5.3La3Nb1.85Sm0.15O12 | 0.000194026 | 49.93403 | Oxide (Garnet) | 10.1149/2.0241414jes | 2014 | Enhanced Dataset
Li5.3La3Nb1.85Sm0.15O12 | 0.0004230191 | 73.37556 | Oxide (Garnet) | 10.1149/2.0241414jes | 2014 | Enhanced Dataset
Li5.3La3Nb1.85Sm0.15O12 | 0.001119876 | 94.04751 | Oxide (Garnet) | 10.1149/2.0241414jes | 2014 | Enhanced Dataset
Li5.3La3Nb1.85Sm0.15O12 | 0.002752644 | 120.4051 | Oxide (Garnet) | 10.1149/2.0241414jes | 2014 | Enhanced Dataset
Li5.3La3Nb1.85Sm0.15O12 | 0.005493005 | 144.6081 | Oxide (Garnet) | 10.1149/2.0241414jes | 2014 | Enhanced Dataset
Li5.3La3Nb1.85Sm0.15O12 | 0.00895035 | 166.7024 | Oxide (Garnet) | 10.1149/2.0241414jes | 2014 | Enhanced Dataset
Li5.3La3Nb1.85Sm0.15O12 | 0.01074459 | 186.3793 | Oxide (Garnet) | 10.1149/2.0241414jes | 2014 | Enhanced Dataset
Li5.3La3Nb1.85Sm0.15O12 | 0.01334842 | 214.3671 | Oxide (Garnet) | 10.1149/2.0241414jes | 2014 | Enhanced Dataset
Li5.3La3Nb1.85Sm0.15O12 | 0.01786076 | 236.059 | Oxide (Garnet) | 10.1149/2.0241414jes | 2014 | Enhanced Dataset
Li5.3La3Nb1.85Sm0.15O12 | 0.02452054 | 261.9499 | Oxide (Garnet) | 10.1149/2.0241414jes | 2014 | Enhanced Dataset
Li5.3La3Nb1.85Sm0.15O12 | 0.02910248 | 281.983 | Oxide (Garnet) | 10.1149/2.0241414jes | 2014 | Enhanced Dataset
Li5.3La3Nb1.85Sm0.15O12 | 0.03281028 | 311.0884 | Oxide (Garnet) | 10.1149/2.0241414jes | 2014 | Enhanced Dataset
Li5.4Al0.2PS5Br | 5.552518e-07 | 27.85808 | Sulfide | 10.1016/j.jpowsour.2019.227601 | 2020 | Enhanced Dataset
Li5.4Al0.2PS5Br | 6.248705e-07 | 29.42278 | Sulfide | 10.1016/j.jpowsour.2019.227601 | 2020 | Enhanced Dataset
Li5.4Al0.2PS5Br | 7.1555e-07 | 31.24732 | Sulfide | 10.1016/j.jpowsour.2019.227601 | 2020 | Enhanced Dataset
Li5.4Al0.2PS5Br | 8.052486e-07 | 32.79419 | Sulfide | 10.1016/j.jpowsour.2019.227601 | 2020 | Enhanced Dataset
Li5.4Al0.2PS5Br | 9.062124e-07 | 34.45429 | Sulfide | 10.1016/j.jpowsour.2019.227601 | 2020 | Enhanced Dataset
Li5.4Al0.2PS5Br | 1.000253e-06 | 36.18703 | Sulfide | 10.1016/j.jpowsour.2019.227601 | 2020 | Enhanced Dataset
Li5.4Al0.2PS5Br | 1.13658e-06 | 37.99458 | Sulfide | 10.1016/j.jpowsour.2019.227601 | 2020 | Enhanced Dataset
Li5.4Al0.2PS5Br | 1.276586e-06 | 39.87922 | Sulfide | 10.1016/j.jpowsour.2019.227601 | 2020 | Enhanced Dataset
Li5.4Al0.2PS5Br | 1.476114e-06 | 41.56084 | Sulfide | 10.1016/j.jpowsour.2019.227601 | 2020 | Enhanced Dataset
Li5.4Al0.2PS5Br | 1.648314e-06 | 43.54622 | Sulfide | 10.1016/j.jpowsour.2019.227601 | 2020 | Enhanced Dataset
Li5.4Al0.2PS5Br | 1.851356e-06 | 45.22096 | Sulfide | 10.1016/j.jpowsour.2019.227601 | 2020 | Enhanced Dataset
Li5.4Al0.2PS5Br | 2.161524e-06 | 47.07749 | Sulfide | 10.1016/j.jpowsour.2019.227601 | 2020 | Enhanced Dataset
Li5.4Al0.2PS5Br | 2.409073e-06 | 48.9558 | Sulfide | 10.1016/j.jpowsour.2019.227601 | 2020 | Enhanced Dataset
Li5.4Al0.2PS5Br | 2.812613e-06 | 51.19256 | Sulfide | 10.1016/j.jpowsour.2019.227601 | 2020 | Enhanced Dataset
Li5.4Al0.2PS5Br | 3.104488e-06 | 52.88876 | Sulfide | 10.1016/j.jpowsour.2019.227601 | 2020 | Enhanced Dataset
Li5.4Al0.2PS5Br | 3.527687e-06 | 54.78659 | Sulfide | 10.1016/j.jpowsour.2019.227601 | 2020 | Enhanced Dataset
Li5.4Al0.2PS5Br | 4.000737e-06 | 56.93094 | Sulfide | 10.1016/j.jpowsour.2019.227601 | 2020 | Enhanced Dataset
Li5.4Al0.2PS5Br | 4.458923e-06 | 58.75063 | Sulfide | 10.1016/j.jpowsour.2019.227601 | 2020 | Enhanced Dataset
Li5.4Al0.2PS5Br | 5.066756e-06 | 60.83237 | Sulfide | 10.1016/j.jpowsour.2019.227601 | 2020 | Enhanced Dataset
Li5.4Al0.2PS5Br | 5.80203e-06 | 62.87602 | Sulfide | 10.1016/j.jpowsour.2019.227601 | 2020 | Enhanced Dataset
Li5.4Al0.2PS5Br | 6.580214e-06 | 65.01 | Sulfide | 10.1016/j.jpowsour.2019.227601 | 2020 | Enhanced Dataset
Li5.4Al0.2PS5Br | 7.608517e-06 | 67.10526 | Sulfide | 10.1016/j.jpowsour.2019.227601 | 2020 | Enhanced Dataset
Li5.4Al0.2PS5Br | 8.729714e-06 | 69.53521 | Sulfide | 10.1016/j.jpowsour.2019.227601 | 2020 | Enhanced Dataset
Li5.4La3Nb1.8Sm0.2O12 | 3.714839e-05 | 25.80187 | Oxide (Garnet) | 10.1149/2.0241414jes | 2014 | Enhanced Dataset
Li5.4La3Nb1.8Sm0.2O12 | 0.0001658288 | 47.86595 | Oxide (Garnet) | 10.1149/2.0241414jes | 2014 | Enhanced Dataset
Li5.4La3Nb1.8Sm0.2O12 | 0.0005270235 | 74.01075 | Oxide (Garnet) | 10.1149/2.0241414jes | 2014 | Enhanced Dataset
Li5.4La3Nb1.8Sm0.2O12 | 0.001277056 | 94.04751 | Oxide (Garnet) | 10.1149/2.0241414jes | 2014 | Enhanced Dataset
Li5.4La3Nb1.8Sm0.2O12 | 0.003184124 | 121.2246 | Oxide (Garnet) | 10.1149/2.0241414jes | 2014 | Enhanced Dataset
Li5.4La3Nb1.8Sm0.2O12 | 0.006372209 | 146.3553 | Oxide (Garnet) | 10.1149/2.0241414jes | 2014 | Enhanced Dataset
Li5.4La3Nb1.8Sm0.2O12 | 0.01009067 | 167.6116 | Oxide (Garnet) | 10.1149/2.0241414jes | 2014 | Enhanced Dataset
Li5.4La3Nb1.8Sm0.2O12 | 0.01099284 | 185.2691 | Oxide (Garnet) | 10.1149/2.0241414jes | 2014 | Enhanced Dataset
Li5.4La3Nb1.8Sm0.2O12 | 0.01350175 | 213.8092 | Oxide (Garnet) | 10.1149/2.0241414jes | 2014 | Enhanced Dataset
Li5.4La3Nb1.8Sm0.2O12 | 0.02119825 | 242.5292 | Oxide (Garnet) | 10.1149/2.0241414jes | 2014 | Enhanced Dataset
Li5.4La3Nb1.8Sm0.2O12 | 0.02836416 | 262.6207 | Oxide (Garnet) | 10.1149/2.0241414jes | 2014 | Enhanced Dataset
Li5.4La3Nb1.8Sm0.2O12 | 0.03574374 | 283.4321 | Oxide (Garnet) | 10.1149/2.0241414jes | 2014 | Enhanced Dataset
Li5.4La3Nb1.8Sm0.2O12 | 0.04087709 | 311.8882 | Oxide (Garnet) | 10.1149/2.0241414jes | 2014 | Enhanced Dataset
Li5.55Al0.15PS5Br | 4.551348e-08 | 27.85808 | Sulfide | 10.1016/j.jpowsour.2019.227601 | 2020 | Enhanced Dataset
Li5.55Al0.15PS5Br | 4.984941e-08 | 29.42278 | Sulfide | 10.1016/j.jpowsour.2019.227601 | 2020 | Enhanced Dataset
Li5.55Al0.15PS5Br | 5.708474e-08 | 31.15192 | Sulfide | 10.1016/j.jpowsour.2019.227601 | 2020 | Enhanced Dataset
Li5.55Al0.15PS5Br | 6.549679e-08 | 32.74085 | Sulfide | 10.1016/j.jpowsour.2019.227601 | 2020 | Enhanced Dataset
Li5.55Al0.15PS5Br | 7.500151e-08 | 34.41077 | Sulfide | 10.1016/j.jpowsour.2019.227601 | 2020 | Enhanced Dataset
Li5.55Al0.15PS5Br | 8.506091e-08 | 36.18703 | Sulfide | 10.1016/j.jpowsour.2019.227601 | 2020 | Enhanced Dataset
Li5.55Al0.15PS5Br | 1.002767e-07 | 37.95005 | Sulfide | 10.1016/j.jpowsour.2019.227601 | 2020 | Enhanced Dataset
Li5.55Al0.15PS5Br | 1.096175e-07 | 39.60998 | Sulfide | 10.1016/j.jpowsour.2019.227601 | 2020 | Enhanced Dataset
Li5.55Al0.15PS5Br | 1.302297e-07 | 41.77591 | Sulfide | 10.1016/j.jpowsour.2019.227601 | 2020 | Enhanced Dataset
Li5.55Al0.15PS5Br | 1.465548e-07 | 43.2256 | Sulfide | 10.1016/j.jpowsour.2019.227601 | 2020 | Enhanced Dataset
Li5.55Al0.15PS5Br | 1.724368e-07 | 45.38322 | Sulfide | 10.1016/j.jpowsour.2019.227601 | 2020 | Enhanced Dataset
Li5.55Al0.15PS5Br | 1.940528e-07 | 46.95961 | Sulfide | 10.1016/j.jpowsour.2019.227601 | 2020 | Enhanced Dataset
Li5.55Al0.15PS5Br | 2.549647e-07 | 51.13261 | Sulfide | 10.1016/j.jpowsour.2019.227601 | 2020 | Enhanced Dataset
Li5.55Al0.15PS5Br | 2.97105e-07 | 53.18029 | Sulfide | 10.1016/j.jpowsour.2019.227601 | 2020 | Enhanced Dataset
Li5.55Al0.15PS5Br | 3.375981e-07 | 54.78659 | Sulfide | 10.1016/j.jpowsour.2019.227601 | 2020 | Enhanced Dataset
Li5.55Al0.15PS5Br | 3.896009e-07 | 56.7567 | Sulfide | 10.1016/j.jpowsour.2019.227601 | 2020 | Enhanced Dataset
Li5.55Al0.15PS5Br | 4.427107e-07 | 59.0406 | Sulfide | 10.1016/j.jpowsour.2019.227601 | 2020 | Enhanced Dataset
Li5.55Al0.15PS5Br | 4.93401e-07 | 60.83237 | Sulfide | 10.1016/j.jpowsour.2019.227601 | 2020 | Enhanced Dataset
Li5.55Al0.15PS5Br | 5.705189e-07 | 62.75976 | Sulfide | 10.1016/j.jpowsour.2019.227601 | 2020 | Enhanced Dataset
Li5.55Al0.15PS5Br | 6.482761e-07 | 64.69583 | Sulfide | 10.1016/j.jpowsour.2019.227601 | 2020 | Enhanced Dataset
Li5.55Al0.15PS5Br | 7.627637e-07 | 67.22455 | Sulfide | 10.1016/j.jpowsour.2019.227601 | 2020 | Enhanced Dataset
Li5.55Al0.15PS5Br | 8.819623e-07 | 69.60216 | Sulfide | 10.1016/j.jpowsour.2019.227601 | 2020 | Enhanced Dataset
Li5.5Ba0.5La2.5Ta2O12 | 1.850035e-05 | 22.4311 | Oxide (Garnet) | 10.1149/2.0241414jes | 2014 | Enhanced Dataset
Li5.5Ba0.5La2.5Ta2O12 | 2.063051e-05 | 24.80847 | Oxide (Garnet) | 10.1149/2.0241414jes | 2014 | Enhanced Dataset
Li5.5Ba0.5La2.5Ta2O12 | 2.385723e-05 | 27.18583 | Oxide (Garnet) | 10.1149/2.0241414jes | 2014 | Enhanced Dataset
Li5.5Ba0.5La2.5Ta2O12 | 2.660419e-05 | 29.32546 | Oxide (Garnet) | 10.1149/2.0241414jes | 2014 | Enhanced Dataset
Li5.5Ba0.5La2.5Ta2O12 | 3.076522e-05 | 31.70283 | Oxide (Garnet) | 10.1149/2.0241414jes | 2014 | Enhanced Dataset
Li5.5Ba0.5La2.5Ta2O12 | 3.430757e-05 | 34.0802 | Oxide (Garnet) | 10.1149/2.0241414jes | 2014 | Enhanced Dataset
Li5.5Ba0.5La2.5Ta2O12 | 3.967345e-05 | 36.45757 | Oxide (Garnet) | 10.1149/2.0241414jes | 2014 | Enhanced Dataset
Li5.5Ba0.5La2.5Ta2O12 | 4.424152e-05 | 38.5972 | Oxide (Garnet) | 10.1149/2.0241414jes | 2014 | Enhanced Dataset
Li5.5Ba0.5La2.5Ta2O12 | 4.933555e-05 | 40.97456 | Oxide (Garnet) | 10.1149/2.0241414jes | 2014 | Enhanced Dataset
Li5.5Ba0.5La2.5Ta2O12 | 5.705189e-05 | 43.35193 | Oxide (Garnet) | 10.1149/2.0241414jes | 2014 | Enhanced Dataset
Li5.5Ba0.5La2.5Ta2O12 | 6.135077e-05 | 45.7293 | Oxide (Garnet) | 10.1149/2.0241414jes | 2014 | Enhanced Dataset
Li5.5Ba0.5La2.5Ta2O12 | 7.094634e-05 | 48.10666 | Oxide (Garnet) | 10.1149/2.0241414jes | 2014 | Enhanced Dataset
Li5.5Ba0.5La2.5Ta2O12 | 8.204271e-05 | 50.48403 | Oxide (Garnet) | 10.1149/2.0241414jes | 2014 | Enhanced Dataset
Li5.5Ba0.5La2.5Ta2O12 | 9.148924e-05 | 52.8614 | Oxide (Garnet) | 10.1149/2.0241414jes | 2014 | Enhanced Dataset
Li5.5Ba0.5La2.5Ta2O12 | 0.0001057962 | 55.23876 | Oxide (Garnet) | 10.1149/2.0241414jes | 2014 | Enhanced Dataset
Li5.5Ba0.5La2.5Ta2O12 | 0.0001137706 | 57.37839 | Oxide (Garnet) | 10.1149/2.0241414jes | 2014 | Enhanced Dataset
Li5.5Ba0.5La2.5Ta2O12 | 0.0001268703 | 59.51802 | Oxide (Garnet) | 10.1149/2.0241414jes | 2014 | Enhanced Dataset
Li5.5Ba0.5La2.5Ta2O12 | 0.0001467135 | 61.89539 | Oxide (Garnet) | 10.1149/2.0241414jes | 2014 | Enhanced Dataset
Li5.5Ba0.5La2.5Ta2O12 | 0.0001696563 | 64.03502 | Oxide (Garnet) | 10.1149/2.0241414jes | 2014 | Enhanced Dataset
Li5.5Ba0.5La2.5Ta2O12 | 0.0001891952 | 66.41239 | Oxide (Garnet) | 10.1149/2.0241414jes | 2014 | Enhanced Dataset
Li5.5Ba0.5La2.5Ta2O12 | 0.0002109794 | 68.78975 | Oxide (Garnet) | 10.1149/2.0241414jes | 2014 | Enhanced Dataset
Li5.5Ba0.5La2.5Ta2O12 | 0.000243972 | 71.16712 | Oxide (Garnet) | 10.1149/2.0241414jes | 2014 | Enhanced Dataset
Li5.5Ba0.5La2.5Ta2O12 | 0.0002720633 | 73.54449 | Oxide (Garnet) | 10.1149/2.0241414jes | 2014 | Enhanced Dataset
Li5.5Ba0.5La2.5Ta2O12 | 0.0003146154 | 75.92185 | Oxide (Garnet) | 10.1149/2.0241414jes | 2014 | Enhanced Dataset
Li5.5Ba0.5La2.5Ta2O12 | 0.0003508407 | 78.29922 | Oxide (Garnet) | 10.1149/2.0241414jes | 2014 | Enhanced Dataset
Li5.5Ba0.5La2.5Ta2O12 | 0.000405714 | 80.67659 | Oxide (Garnet) | 10.1149/2.0241414jes | 2014 | Enhanced Dataset
Li5.5Ba0.5La2.5Ta2O12 | 0.0004524285 | 83.05396 | Oxide (Garnet) | 10.1149/2.0241414jes | 2014 | Enhanced Dataset
Li5.5Ba0.5La2.5Ta2O12 | 0.0005045219 | 85.43132 | Oxide (Garnet) | 10.1149/2.0241414jes | 2014 | Enhanced Dataset
Li5.5Ba0.5La2.5Ta2O12 | 0.0005626133 | 87.57095 | Oxide (Garnet) | 10.1149/2.0241414jes | 2014 | Enhanced Dataset
Li5.5Ba0.5La2.5Ta2O12 | 0.0006506089 | 89.94832 | Oxide (Garnet) | 10.1149/2.0241414jes | 2014 | Enhanced Dataset
Li5.5Ba0.5La2.5Ta2O12 | 0.000725521 | 92.32569 | Oxide (Garnet) | 10.1149/2.0241414jes | 2014 | Enhanced Dataset
Li5.5Ba0.5La2.5Ta2O12 | 0.0008389962 | 94.70305 | Oxide (Garnet) | 10.1149/2.0241414jes | 2014 | Enhanced Dataset
Li5.5Ba0.5La2.5Ta2O12 | 0.0009355995 | 97.08042 | Oxide (Garnet) | 10.1149/2.0241414jes | 2014 | Enhanced Dataset
Li5.5Ba0.5La2.5Ta2O12 | 0.001043326 | 99.45779 | Oxide (Garnet) | 10.1149/2.0241414jes | 2014 | Enhanced Dataset
Li5.5Ba0.5La2.5Ta2O12 | 0.001163456 | 101.83515 | Oxide (Garnet) | 10.1149/2.0241414jes | 2014 | Enhanced Dataset
Li5.5Ba0.5La2.5Ta2O12 | 0.001297418 | 104.21252 | Oxide (Garnet) | 10.1149/2.0241414jes | 2014 | Enhanced Dataset
Li5.5Ba0.5La2.5Ta2O12 | 0.001500341 | 106.58989 | Oxide (Garnet) | 10.1149/2.0241414jes | 2014 | Enhanced Dataset
Li5.5Ba0.5La2.5Ta2O12 | 0.001735002 | 108.49178 | Oxide (Garnet) | 10.1149/2.0241414jes | 2014 | Enhanced Dataset
Li5.5La2.75K0.25Nb2O12 | 0.005867053 | 17.64912 | Oxide (Garnet) | 10.1016/j.jssc.2005.12.025 | 2006 | Enhanced Dataset
Li5.5La2.75K0.25Nb2O12 | 0.03767645 | 40.39253 | Oxide (Garnet) | 10.1016/j.jssc.2005.12.025 | 2006 | Enhanced Dataset
Li5.5La2.75K0.25Nb2O12 | 0.1883779 | 69.06261 | Oxide (Garnet) | 10.1016/j.jssc.2005.12.025 | 2006 | Enhanced Dataset
Li5.5La2.75K0.25Nb2O12 | 1.290595 | 114.8349 | Oxide (Garnet) | 10.1016/j.jssc.2005.12.025 | 2006 | Enhanced Dataset
Li5.5La2.75K0.25Nb2O12 | 3.698537 | 140.6323 | Oxide (Garnet) | 10.1016/j.jssc.2005.12.025 | 2006 | Enhanced Dataset
Li5.5La2.75K0.25Nb2O12 | 12.87004 | 191.2599 | Oxide (Garnet) | 10.1016/j.jssc.2005.12.025 | 2006 | Enhanced Dataset
Li5.5La2.75K0.25Nb2O12 | 28.84032 | 240.5134 | Oxide (Garnet) | 10.1016/j.jssc.2005.12.025 | 2006 | Enhanced Dataset
Li5.5La2.75K0.25Nb2O12 | 52.9944 | 301.4537 | Oxide (Garnet) | 10.1016/j.jssc.2005.12.025 | 2006 | Enhanced Dataset
Li5.5La3Nb1.5Y0.25O12 | 0.0001924332 | -39.74019 | Oxide (Garnet) | 10.1039/C6CP02287A | 2016 | Enhanced Dataset
Li5.5La3Nb1.5Y0.25O12 | 0.000413019 | -33.41428 | Oxide (Garnet) | 10.1039/C6CP02287A | 2016 | Enhanced Dataset
Li5.5La3Nb1.5Y0.25O12 | 0.0006037679 | -30.09352 | Oxide (Garnet) | 10.1039/C6CP02287A | 2016 | Enhanced Dataset
Li5.5La3Nb1.5Y0.25O12 | 0.001424886 | -22.23038 | Oxide (Garnet) | 10.1039/C6CP02287A | 2016 | Enhanced Dataset
Li5.5La3Nb1.5Y0.25O12 | 0.01106318 | -0.2905144 | Oxide (Garnet) | 10.1039/C6CP02287A | 2016 | Enhanced Dataset
Li5.5La3Nb1.5Y0.25O12 | 0.06323245 | 24.85397 | Oxide (Garnet) | 10.1039/C6CP02287A | 2016 | Enhanced Dataset
Li5.5La3Nb1.5Y0.25O12 | 0.2637546 | 47.05186 | Oxide (Garnet) | 10.1039/C6CP02287A | 2016 | Enhanced Dataset
Li5.5La3Nb1.5Y0.25O12 | 1.241452 | 78.3908 | Oxide (Garnet) | 10.1039/C6CP02287A | 2016 | Enhanced Dataset
Li5.5La3Nb1.5Y0.25O12 | 3.306054 | 99.3089 | Oxide (Garnet) | 10.1039/C6CP02287A | 2016 | Enhanced Dataset
Li5.5La3Nb1.5Y0.25O12 | 6.914169 | 127.0197 | Oxide (Garnet) | 10.1039/C6CP02287A | 2016 | Enhanced Dataset
Li5.5La3Nb1.5Y0.25O12 | 16.31736 | 152.6483 | Oxide (Garnet) | 10.1039/C6CP02287A | 2016 | Enhanced Dataset
Li5.5La3Nb1.5Y0.25O12 | 23.34425 | 173.2487 | Oxide (Garnet) | 10.1039/C6CP02287A | 2016 | Enhanced Dataset
Li5.5La3Nb1.5Y0.25O12 | 46.55968 | 208.6105 | Oxide (Garnet) | 10.1039/C6CP02287A | 2016 | Enhanced Dataset
Li5.5La3Nb1.5Y0.25O12 | 57.76969 | 221.0652 | Oxide (Garnet) | 10.1039/C6CP02287A | 2016 | Enhanced Dataset
Li5.5La3Nb1.5Y0.25O12 | 86.66625 | 254.6993 | Oxide (Garnet) | 10.1039/C6CP02287A | 2016 | Enhanced Dataset
Li5.5La3Nb1.5Y0.25O12 | 90.87826 | 275.5348 | Oxide (Garnet) | 10.1039/C6CP02287A | 2016 | Enhanced Dataset
Li5.5La3Nb1.5Y0.25O12 | 132.8526 | 303.3119 | Oxide (Garnet) | 10.1039/C6CP02287A | 2016 | Enhanced Dataset
Li5.5La3Nb1.5Y0.25O12 | 132.8526 | 324.5572 | Oxide (Garnet) | 10.1039/C6CP02287A | 2016 | Enhanced Dataset
Li5.5La3Nb1.75In0.25O12 | 0.02674053 | 23.02695 | Oxide (Garnet) | 10.1016/j.jssc.2005.12.025 | 2006 | Enhanced Dataset
Li5.5La3Nb1.75In0.25O12 | 0.120268 | 43.06953 | Oxide (Garnet) | 10.1016/j.jssc.2005.12.025 | 2006 | Enhanced Dataset
Li5.5La3Nb1.75In0.25O12 | 0.8522951 | 82.086 | Oxide (Garnet) | 10.1016/j.jssc.2005.12.025 | 2006 | Enhanced Dataset
Li5.5La3Nb1.75In0.25O12 | 7.354277 | 138.5505 | Oxide (Garnet) | 10.1016/j.jssc.2005.12.025 | 2006 | Enhanced Dataset
Li5.5La3Nb1.75In0.25O12 | 17.9337 | 172.0701 | Oxide (Garnet) | 10.1016/j.jssc.2005.12.025 | 2006 | Enhanced Dataset
Li5.5La3Nb1.75In0.25O12 | 35.15281 | 220.6528 | Oxide (Garnet) | 10.1016/j.jssc.2005.12.025 | 2006 | Enhanced Dataset
Li5.5La3Nb1.75In0.25O12 | 51.19293 | 257.4187 | Oxide (Garnet) | 10.1016/j.jssc.2005.12.025 | 2006 | Enhanced Dataset
Li5.5La3Nb1.75Sm0.25O12 | 0.03800669 | 21.61613 | Oxide (Garnet) | 10.1149/2.0241414jes | 2014 | Enhanced Dataset
Li5.5La3Nb1.75Sm0.25O12 | 0.1593309 | 50.42433 | Oxide (Garnet) | 10.1149/2.0241414jes | 2014 | Enhanced Dataset
Li5.5La3Nb1.75Sm0.25O12 | 0.6381312 | 74.93155 | Oxide (Garnet) | 10.1149/2.0241414jes | 2014 | Enhanced Dataset
Li5.5La3Nb1.75Sm0.25O12 | 1.42341 | 100.5658 | Oxide (Garnet) | 10.1149/2.0241414jes | 2014 | Enhanced Dataset
Li5.5La3Nb1.75Sm0.25O12 | 4.309432 | 132.0019 | Oxide (Garnet) | 10.1149/2.0241414jes | 2014 | Enhanced Dataset
Li5.5La3Nb1.75Sm0.25O12 | 6.281885 | 150.8411 | Oxide (Garnet) | 10.1149/2.0241414jes | 2014 | Enhanced Dataset
Li5.5La3Nb1.75Sm0.25O12 | 12.71598 | 181.7221 | Oxide (Garnet) | 10.1149/2.0241414jes | 2014 | Enhanced Dataset
Li5.5La3Nb1.75Sm0.25O12 | 14.50073 | 197.1549 | Oxide (Garnet) | 10.1149/2.0241414jes | 2014 | Enhanced Dataset
Li5.5La3Nb1.75Sm0.25O12 | 26.3348 | 225.1955 | Oxide (Garnet) | 10.1149/2.0241414jes | 2014 | Enhanced Dataset
Li5.5La3Nb1.75Sm0.25O12 | 29.0195 | 245.1942 | Oxide (Garnet) | 10.1149/2.0241414jes | 2014 | Enhanced Dataset
Li5.5La3Nb1.75Sm0.25O12 | 40.4129 | 280.3606 | Oxide (Garnet) | 10.1149/2.0241414jes | 2014 | Enhanced Dataset
Li5.5La3Nb1.75Sm0.25O12 | 43.90156 | 295.3096 | Oxide (Garnet) | 10.1149/2.0241414jes | 2014 | Enhanced Dataset
Li5.5La3Nb1.75Sm0.25O12 | 55.32354 | 324.1859 | Oxide (Garnet) | 10.1149/2.0241414jes | 2014 | Enhanced Dataset
Li5.5La3Zr2Ga0.25O12 | 9.609482e-05 | 21.6535 | Oxide (Garnet) | 10.1039/C2DT31318A | 2012 | Enhanced Dataset
Li5.5La3Zr2Ga0.25O12 | 0.001919508 | 129.8824 | Oxide (Garnet) | 10.1039/C2DT31318A | 2012 | Enhanced Dataset
Li5.5La3Zr2Ga0.25O12 | 0.006480821 | 167.913 | Oxide (Garnet) | 10.1039/C2DT31318A | 2012 | Enhanced Dataset
Li5.5La3Zr2Ga0.25O12 | 0.01170469 | 205.3784 | Oxide (Garnet) | 10.1039/C2DT31318A | 2012 | Enhanced Dataset
Li5.5La3Zr2Ga0.25O12 | 0.01379018 | 248.0172 | Oxide (Garnet) | 10.1039/C2DT31318A | 2012 | Enhanced Dataset
Li5.5La3Zr2Ga0.25O12 | 0.02216665 | 287.6081 | Oxide (Garnet) | 10.1039/C2DT31318A | 2012 | Enhanced Dataset
Li5.6La3Nb1.7Sm0.3O12 | 5.603895e-05 | 21.61613 | Oxide (Garnet) | 10.1149/2.0241414jes | 2014 | Enhanced Dataset
Li5.6La3Nb1.7Sm0.3O12 | 0.0002625971 | 50.9781 | Oxide (Garnet) | 10.1149/2.0241414jes | 2014 | Enhanced Dataset
Li5.6La3Nb1.7Sm0.3O12 | 0.0005516581 | 74.57691 | Oxide (Garnet) | 10.1149/2.0241414jes | 2014 | Enhanced Dataset
Li5.6La3Nb1.7Sm0.3O12 | 0.00143976 | 98.52951 | Oxide (Garnet) | 10.1149/2.0241414jes | 2014 | Enhanced Dataset
Li5.6La3Nb1.7Sm0.3O12 | 0.002776323 | 127.0565 | Oxide (Garnet) | 10.1149/2.0241414jes | 2014 | Enhanced Dataset
Li5.6La3Nb1.7Sm0.3O12 | 0.005967192 | 152.2172 | Oxide (Garnet) | 10.1149/2.0241414jes | 2014 | Enhanced Dataset
Li5.6La3Nb1.7Sm0.3O12 | 0.01271598 | 175.4978 | Oxide (Garnet) | 10.1149/2.0241414jes | 2014 | Enhanced Dataset
Li5.6La3Nb1.7Sm0.3O12 | 0.01701453 | 202.1352 | Oxide (Garnet) | 10.1149/2.0241414jes | 2014 | Enhanced Dataset
Li5.6La3Nb1.7Sm0.3O12 | 0.02193714 | 226.5102 | Oxide (Garnet) | 10.1149/2.0241414jes | 2014 | Enhanced Dataset
Li5.6La3Nb1.7Sm0.3O12 | 0.02804207 | 253.5178 | Oxide (Garnet) | 10.1149/2.0241414jes | 2014 | Enhanced Dataset
Li5.6La3Nb1.7Sm0.3O12 | 0.03533865 | 284.1611 | Oxide (Garnet) | 10.1149/2.0241414jes | 2014 | Enhanced Dataset
Li5.6La3Nb1.7Sm0.3O12 | 0.04291015 | 304.3606 | Oxide (Garnet) | 10.1149/2.0241414jes | 2014 | Enhanced Dataset
Li5.6La3Nb1.7Sm0.3O12 | 0.04608504 | 329.4629 | Oxide (Garnet) | 10.1149/2.0241414jes | 2014 | Enhanced Dataset
Li5.7Al0.1PS5Br | 2.665754e-07 | 27.80644 | Sulfide | 10.1016/j.jpowsour.2019.227601 | 2020 | Enhanced Dataset
Li5.7Al0.1PS5Br | 2.891545e-07 | 29.22424 | Sulfide | 10.1016/j.jpowsour.2019.227601 | 2020 | Enhanced Dataset
Li5.7Al0.1PS5Br | 3.222701e-07 | 30.8448 | Sulfide | 10.1016/j.jpowsour.2019.227601 | 2020 | Enhanced Dataset
Li5.7Al0.1PS5Br | 3.626686e-07 | 32.79419 | Sulfide | 10.1016/j.jpowsour.2019.227601 | 2020 | Enhanced Dataset
Li5.7Al0.1PS5Br | 4.153077e-07 | 34.41077 | Sulfide | 10.1016/j.jpowsour.2019.227601 | 2020 | Enhanced Dataset
Li5.7Al0.1PS5Br | 4.592932e-07 | 36.18703 | Sulfide | 10.1016/j.jpowsour.2019.227601 | 2020 | Enhanced Dataset
Li5.7Al0.1PS5Br | 5.352048e-07 | 37.83879 | Sulfide | 10.1016/j.jpowsour.2019.227601 | 2020 | Enhanced Dataset
Li5.7Al0.1PS5Br | 5.861922e-07 | 40.03607 | Sulfide | 10.1016/j.jpowsour.2019.227601 | 2020 | Enhanced Dataset
Li5.7Al0.1PS5Br | 6.660855e-07 | 41.56084 | Sulfide | 10.1016/j.jpowsour.2019.227601 | 2020 | Enhanced Dataset
Li5.7Al0.1PS5Br | 7.554226e-07 | 43.16756 | Sulfide | 10.1016/j.jpowsour.2019.227601 | 2020 | Enhanced Dataset
Li5.7Al0.1PS5Br | 8.73474e-07 | 45.22096 | Sulfide | 10.1016/j.jpowsour.2019.227601 | 2020 | Enhanced Dataset
Li5.7Al0.1PS5Br | 9.735091e-07 | 47.46558 | Sulfide | 10.1016/j.jpowsour.2019.227601 | 2020 | Enhanced Dataset
Li5.7Al0.1PS5Br | 1.106191e-06 | 49.28815 | Sulfide | 10.1016/j.jpowsour.2019.227601 | 2020 | Enhanced Dataset
Li5.7Al0.1PS5Br | 1.199914e-06 | 51.02433 | Sulfide | 10.1016/j.jpowsour.2019.227601 | 2020 | Enhanced Dataset
Li5.7Al0.1PS5Br | 1.387427e-06 | 52.7177 | Sulfide | 10.1016/j.jpowsour.2019.227601 | 2020 | Enhanced Dataset
Li5.7Al0.1PS5Br | 1.588803e-06 | 54.8974 | Sulfide | 10.1016/j.jpowsour.2019.227601 | 2020 | Enhanced Dataset
Li5.7Al0.1PS5Br | 1.801856e-06 | 57.34329 | Sulfide | 10.1016/j.jpowsour.2019.227601 | 2020 | Enhanced Dataset
Li5.7Al0.1PS5Br | 1.973513e-06 | 58.86413 | Sulfide | 10.1016/j.jpowsour.2019.227601 | 2020 | Enhanced Dataset
Li5.7Al0.1PS5Br | 2.242487e-06 | 61.0746 | Sulfide | 10.1016/j.jpowsour.2019.227601 | 2020 | Enhanced Dataset
Li5.7Al0.1PS5Br | 2.499309e-06 | 63.17325 | Sulfide | 10.1016/j.jpowsour.2019.227601 | 2020 | Enhanced Dataset
Li5.7Al0.1PS5Br | 2.812613e-06 | 65.01 | Sulfide | 10.1016/j.jpowsour.2019.227601 | 2020 | Enhanced Dataset
Li5.7Al0.1PS5Br | 3.189848e-06 | 67.2906 | Sulfide | 10.1016/j.jpowsour.2019.227601 | 2020 | Enhanced Dataset
Li5.7Al0.1PS5Br | 3.688332e-06 | 69.4143 | Sulfide | 10.1016/j.jpowsour.2019.227601 | 2020 | Enhanced Dataset
Li5La3Nb2O12 | 5.121887e-06 | 24.60109 | Oxide (Garnet) | 10.1149/2.0241414jes | 2014 | Enhanced Dataset
Li5La3Nb2O12 | 4.816926e-05 | 48.47097 | Oxide (Garnet) | 10.1149/2.0241414jes | 2014 | Enhanced Dataset
Li5La3Nb2O12 | 0.0002119776 | 74.22179 | Oxide (Garnet) | 10.1149/2.0241414jes | 2014 | Enhanced Dataset
Li5La3Nb2O12 | 0.0005049286 | 95.79515 | Oxide (Garnet) | 10.1149/2.0241414jes | 2014 | Enhanced Dataset
Li5La3Nb2O12 | 0.00192646 | 126.9636 | Oxide (Garnet) | 10.1149/2.0241414jes | 2014 | Enhanced Dataset
Li5La3Nb2O12 | 0.003050633 | 149.3703 | Oxide (Garnet) | 10.1149/2.0241414jes | 2014 | Enhanced Dataset
Li5La3Nb2O12 | 0.009476326 | 175.2624 | Oxide (Garnet) | 10.1149/2.0241414jes | 2014 | Enhanced Dataset
Li5La3Nb2O12 | 0.01483577 | 202.798 | Oxide (Garnet) | 10.1149/2.0241414jes | 2014 | Enhanced Dataset
Li5La3Ta2O12 | 2.601537e-06 | 23.85752 | Oxide (Garnet) | 10.1111/j.1151-2916.2003.tb03318.x | 2003 | Enhanced Dataset
Li5La3Ta2O12 | 3.008431e-06 | 25.52168 | Oxide (Garnet) | 10.1111/j.1151-2916.2003.tb03318.x | 2003 | Enhanced Dataset
Li5La3Ta2O12 | 3.354826e-06 | 27.42357 | Oxide (Garnet) | 10.1111/j.1151-2916.2003.tb03318.x | 2003 | Enhanced Dataset
Li5La3Ta2O12 | 3.879449e-06 | 29.5632 | Oxide (Garnet) | 10.1111/j.1151-2916.2003.tb03318.x | 2003 | Enhanced Dataset
Li5La3Ta2O12 | 4.486214e-06 | 31.4651 | Oxide (Garnet) | 10.1111/j.1151-2916.2003.tb03318.x | 2003 | Enhanced Dataset
Li5La3Ta2O12 | 5.187881e-06 | 33.60473 | Oxide (Garnet) | 10.1111/j.1151-2916.2003.tb03318.x | 2003 | Enhanced Dataset
Li5La3Ta2O12 | 6.22114e-06 | 35.50662 | Oxide (Garnet) | 10.1111/j.1151-2916.2003.tb03318.x | 2003 | Enhanced Dataset
Li5La3Ta2O12 | 6.937452e-06 | 37.40851 | Oxide (Garnet) | 10.1111/j.1151-2916.2003.tb03318.x | 2003 | Enhanced Dataset
Li5La3Ta2O12 | 8.319362e-06 | 39.78588 | Oxide (Garnet) | 10.1111/j.1151-2916.2003.tb03318.x | 2003 | Enhanced Dataset
Li5La3Ta2O12 | 9.620552e-06 | 41.68777 | Oxide (Garnet) | 10.1111/j.1151-2916.2003.tb03318.x | 2003 | Enhanced Dataset
Li5La3Ta2O12 | 1.072828e-05 | 43.8274 | Oxide (Garnet) | 10.1111/j.1151-2916.2003.tb03318.x | 2003 | Enhanced Dataset
Li5La3Ta2O12 | 1.286501e-05 | 45.96703 | Oxide (Garnet) | 10.1111/j.1151-2916.2003.tb03318.x | 2003 | Enhanced Dataset
Li5La3Ta2O12 | 1.487716e-05 | 47.86893 | Oxide (Garnet) | 10.1111/j.1151-2916.2003.tb03318.x | 2003 | Enhanced Dataset
Li5La3Ta2O12 | 1.784062e-05 | 50.24629 | Oxide (Garnet) | 10.1111/j.1151-2916.2003.tb03318.x | 2003 | Enhanced Dataset
Li5La3Ta2O12 | 1.989482e-05 | 52.14819 | Oxide (Garnet) | 10.1111/j.1151-2916.2003.tb03318.x | 2003 | Enhanced Dataset
Li5La3Ta2O12 | 2.218554e-05 | 54.05008 | Oxide (Garnet) | 10.1111/j.1151-2916.2003.tb03318.x | 2003 | Enhanced Dataset
Li5La3Ta2O12 | 2.660419e-05 | 55.95197 | Oxide (Garnet) | 10.1111/j.1151-2916.2003.tb03318.x | 2003 | Enhanced Dataset
Li5La3Ta2O12 | 2.966744e-05 | 57.85387 | Oxide (Garnet) | 10.1111/j.1151-2916.2003.tb03318.x | 2003 | Enhanced Dataset
Li5La3Ta2O12 | 3.557706e-05 | 60.23123 | Oxide (Garnet) | 10.1111/j.1151-2916.2003.tb03318.x | 2003 | Enhanced Dataset
Li5La3Ta2O12 | 4.114054e-05 | 62.13313 | Oxide (Garnet) | 10.1111/j.1151-2916.2003.tb03318.x | 2003 | Enhanced Dataset
Li5La3Ta2O12 | 4.757513e-05 | 64.03502 | Oxide (Garnet) | 10.1111/j.1151-2916.2003.tb03318.x | 2003 | Enhanced Dataset
Li5La3Ta2O12 | 5.705189e-05 | 66.41239 | Oxide (Garnet) | 10.1111/j.1151-2916.2003.tb03318.x | 2003 | Enhanced Dataset
Li5La3Ta2O12 | 6.362093e-05 | 68.55202 | Oxide (Garnet) | 10.1111/j.1151-2916.2003.tb03318.x | 2003 | Enhanced Dataset
Li5La3Ta2O12 | 7.357157e-05 | 69.97844 | Oxide (Garnet) | 10.1111/j.1151-2916.2003.tb03318.x | 2003 | Enhanced Dataset
Li5La3Ta2O12 | 8.507658e-05 | 71.88033 | Oxide (Garnet) | 10.1111/j.1151-2916.2003.tb03318.x | 2003 | Enhanced Dataset
Li5La3Ta2O12 | 9.838299e-05 | 74.2577 | Oxide (Garnet) | 10.1111/j.1151-2916.2003.tb03318.x | 2003 | Enhanced Dataset
Li5La3Ta2O12 | 0.000109711 | 75.92185 | Oxide (Garnet) | 10.1111/j.1151-2916.2003.tb03318.x | 2003 | Enhanced Dataset
Li5La3Ta2O12 | 0.0001315649 | 78.06149 | Oxide (Garnet) | 10.1111/j.1151-2916.2003.tb03318.x | 2003 | Enhanced Dataset
Li5La3Ta2O12 | 0.0001577684 | 80.43885 | Oxide (Garnet) | 10.1111/j.1151-2916.2003.tb03318.x | 2003 | Enhanced Dataset
Li5La3Ta2O12 | 0.0001759341 | 82.34075 | Oxide (Garnet) | 10.1111/j.1151-2916.2003.tb03318.x | 2003 | Enhanced Dataset
Li5La3Ta2O12 | 0.0001961914 | 84.0049 | Oxide (Garnet) | 10.1111/j.1151-2916.2003.tb03318.x | 2003 | Enhanced Dataset
Li5La3Ta2O12 | 0.0002352719 | 86.38227 | Oxide (Garnet) | 10.1111/j.1151-2916.2003.tb03318.x | 2003 | Enhanced Dataset
Li5La3Ta2O12 | 0.0002720633 | 88.28416 | Oxide (Garnet) | 10.1111/j.1151-2916.2003.tb03318.x | 2003 | Enhanced Dataset
Li5La3Ta2O12 | 0.0003033961 | 90.18606 | Oxide (Garnet) | 10.1111/j.1151-2916.2003.tb03318.x | 2003 | Enhanced Dataset
Li5La3Ta2O12 | 0.0003638229 | 92.08795 | Oxide (Garnet) | 10.1111/j.1151-2916.2003.tb03318.x | 2003 | Enhanced Dataset
Li5La3Ta2O12 | 0.0003912371 | 93.98984 | Oxide (Garnet) | 10.1111/j.1151-2916.2003.tb03318.x | 2003 | Enhanced Dataset
Li5La3Ta2O12 | 0.0004524285 | 95.41626 | Oxide (Garnet) | 10.1111/j.1151-2916.2003.tb03318.x | 2003 | Enhanced Dataset
Li5La3Ta2O12 | 0.0005231907 | 97.31816 | Oxide (Garnet) | 10.1111/j.1151-2916.2003.tb03318.x | 2003 | Enhanced Dataset
Li5La3Ta2O12 | 0.0006050204 | 99.22005 | Oxide (Garnet) | 10.1111/j.1151-2916.2003.tb03318.x | 2003 | Enhanced Dataset
Li5La3Ta2O12 | 0.0006996325 | 101.59742 | Oxide (Garnet) | 10.1111/j.1151-2916.2003.tb03318.x | 2003 | Enhanced Dataset
Li5La3Ta2O12 | 0.0008090586 | 103.26157 | Oxide (Garnet) | 10.1111/j.1151-2916.2003.tb03318.x | 2003 | Enhanced Dataset
Li5La3Ta2O12 | 0.0009355995 | 105.16347 | Oxide (Garnet) | 10.1111/j.1151-2916.2003.tb03318.x | 2003 | Enhanced Dataset
Li5La3Ta2O12 | 0.001043326 | 107.3031 | Oxide (Garnet) | 10.1111/j.1151-2916.2003.tb03318.x | 2003 | Enhanced Dataset
Li5La3Ta2O12 | 0.001206507 | 108.96725 | Oxide (Garnet) | 10.1111/j.1151-2916.2003.tb03318.x | 2003 | Enhanced Dataset
Li6.1P0.9Si0.1S5I | 2.883036e-06 | 30.31987 | Sulfide | 10.1021/acsami.0c11683 | 2020 | Enhanced Dataset
Li6.1P0.9Si0.1S5I | 2.957876e-06 | 31.75687 | Sulfide | 10.1021/acsami.0c11683 | 2020 | Enhanced Dataset
Li6.1P0.9Si0.1S5I | 2.957876e-06 | 34.67207 | Sulfide | 10.1021/acsami.0c11683 | 2020 | Enhanced Dataset
Li6.1P0.9Si0.1S5I | 3.03466e-06 | 33.20753 | Sulfide | 10.1021/acsami.0c11683 | 2020 | Enhanced Dataset
Li6.1P0.9Si0.1S5I | 3.113436e-06 | 35.55677 | Sulfide | 10.1021/acsami.0c11683 | 2020 | Enhanced Dataset
Li6.1P0.9Si0.1S5I | 3.538914e-06 | 36.59616 | Sulfide | 10.1021/acsami.0c11683 | 2020 | Enhanced Dataset
Li6.1P0.9Si0.1S5I | 3.821642e-06 | 37.94328 | Sulfide | 10.1021/acsami.0c11683 | 2020 | Enhanced Dataset
Li6.1P0.9Si0.1S5I | 4.344002e-06 | 38.99883 | Sulfide | 10.1021/acsami.0c11683 | 2020 | Enhanced Dataset
Li6.1P0.9Si0.1S5I | 4.812824e-06 | 39.90959 | Sulfide | 10.1021/acsami.0c11683 | 2020 | Enhanced Dataset
Li6.1P0.9Si0.1S5I | 5.197326e-06 | 41.43808 | Sulfide | 10.1021/acsami.0c11683 | 2020 | Enhanced Dataset
Li6.1P0.9Si0.1S5I | 5.758243e-06 | 42.67305 | Sulfide | 10.1021/acsami.0c11683 | 2020 | Enhanced Dataset
Li6.1P0.9Si0.1S5I | 6.379696e-06 | 44.07265 | Sulfide | 10.1021/acsami.0c11683 | 2020 | Enhanced Dataset
Li6.1P0.9Si0.1S5I | 7.251703e-06 | 45.01331 | Sulfide | 10.1021/acsami.0c11683 | 2020 | Enhanced Dataset
Li6.1P0.9Si0.1S5I | 7.251703e-06 | 46.59318 | Sulfide | 10.1021/acsami.0c11683 | 2020 | Enhanced Dataset
Li6.1P0.9Si0.1S5I | 7.633083e-06 | 48.18883 | Sulfide | 10.1021/acsami.0c11683 | 2020 | Enhanced Dataset
Li6.1P0.9Si0.1S5I | 8.242899e-06 | 49.80048 | Sulfide | 10.1021/acsami.0c11683 | 2020 | Enhanced Dataset
Li6.1P0.9Si0.1S5I | 9.369577e-06 | 51.75529 | Sulfide | 10.1021/acsami.0c11683 | 2020 | Enhanced Dataset
Li6.1P0.9Si0.1S5I | 1.065001e-05 | 53.0717 | Sulfide | 10.1021/acsami.0c11683 | 2020 | Enhanced Dataset
Li6.1P0.9Si0.1S5I | 1.121011e-05 | 54.23261 | Sulfide | 10.1021/acsami.0c11683 | 2020 | Enhanced Dataset
Li6.1P0.9Si0.1S5I | 1.21057e-05 | 55.57029 | Sulfide | 10.1021/acsami.0c11683 | 2020 | Enhanced Dataset
Li6.1P0.9Si0.1S5I | 1.274236e-05 | 57.08681 | Sulfide | 10.1021/acsami.0c11683 | 2020 | Enhanced Dataset
Li6.1P0.9Si0.1S5I | 1.376037e-05 | 58.78919 | Sulfide | 10.1021/acsami.0c11683 | 2020 | Enhanced Dataset
Li6.1P0.9Si0.1S5I | 1.604686e-05 | 61.02881 | Sulfide | 10.1021/acsami.0c11683 | 2020 | Enhanced Dataset
Li6.1P0.9Si0.1S5I | 1.824022e-05 | 62.24714 | Sulfide | 10.1021/acsami.0c11683 | 2020 | Enhanced Dataset
Li6.1P0.9Si0.1S5I | 2.020878e-05 | 63.82604 | Sulfide | 10.1021/acsami.0c11683 | 2020 | Enhanced Dataset
Li6.1P0.9Si0.1S5I | 2.238979e-05 | 65.24344 | Sulfide | 10.1021/acsami.0c11683 | 2020 | Enhanced Dataset
Li6.1P0.9Si0.1S5I | 2.545013e-05 | 66.3129 | Sulfide | 10.1021/acsami.0c11683 | 2020 | Enhanced Dataset
Li6.1P0.9Si0.1S5I | 2.892811e-05 | 67.75134 | Sulfide | 10.1021/acsami.0c11683 | 2020 | Enhanced Dataset
Li6.1P0.9Si0.1S5I | 3.461147e-05 | 68.83674 | Sulfide | 10.1021/acsami.0c11683 | 2020 | Enhanced Dataset
Li6.1P0.9Si0.1S5I | 4.036268e-05 | 69.56457 | Sulfide | 10.1021/acsami.0c11683 | 2020 | Enhanced Dataset
Li6.1P0.9Si0.1S5I | 4.471879e-05 | 70.84606 | Sulfide | 10.1021/acsami.0c11683 | 2020 | Enhanced Dataset
Li6.1P0.9Si0.1S5I | 5.489212e-05 | 72.13718 | Sulfide | 10.1021/acsami.0c11683 | 2020 | Enhanced Dataset
Li6.1P0.9Si0.1S5I | 6.567499e-05 | 73.25192 | Sulfide | 10.1021/acsami.0c11683 | 2020 | Enhanced Dataset
Li6.1P0.9Si0.1S5I | 7.857602e-05 | 73.99869 | Sulfide | 10.1021/acsami.0c11683 | 2020 | Enhanced Dataset
Li6.1P0.9Si0.1S5I | 8.48555e-05 | 75.31362 | Sulfide | 10.1021/acsami.0c11683 | 2020 | Enhanced Dataset
Li6.1P0.9Si0.1S5I | 9.895551e-05 | 76.44901 | Sulfide | 10.1021/acsami.0c11683 | 2020 | Enhanced Dataset
Li6.1P0.9Si0.1S5I | 0.0001096352 | 78.16603 | Sulfide | 10.1021/acsami.0c11683 | 2020 | Enhanced Dataset
Li6.1P0.9Si0.1S5I | 0.0001246206 | 79.31887 | Sulfide | 10.1021/acsami.0c11683 | 2020 | Enhanced Dataset
Li6.1P0.9Si0.1S5I | 0.0001345767 | 80.8699 | Sulfide | 10.1021/acsami.0c11683 | 2020 | Enhanced Dataset
Li6.1P0.9Si0.1S5I | 0.0001491008 | 82.2375 | Sulfide | 10.1021/acsami.0c11683 | 2020 | Enhanced Dataset
Li6.1P0.9Si0.1S5I | 0.0001783898 | 83.6157 | Sulfide | 10.1021/acsami.0c11683 | 2020 | Enhanced Dataset
Li6.1P0.9Si0.1S5I | 0.0002080367 | 84.80465 | Sulfide | 10.1021/acsami.0c11683 | 2020 | Enhanced Dataset
Li6.1P0.9Si0.1S5I | 0.0002189727 | 86.60493 | Sulfide | 10.1021/acsami.0c11683 | 2020 | Enhanced Dataset
Li6.1P0.9Si0.1S5I | 0.0002364667 | 88.62618 | Sulfide | 10.1021/acsami.0c11683 | 2020 | Enhanced Dataset
Li6.1P0.9Si0.1S5I | 0.0002619872 | 90.05448 | Sulfide | 10.1021/acsami.0c11683 | 2020 | Enhanced Dataset
Li6.1P0.9Si0.1S5I | 0.0002757655 | 91.90677 | Sulfide | 10.1021/acsami.0c11683 | 2020 | Enhanced Dataset
Li6.1P0.9Si0.1S5I | 0.0003055273 | 93.36114 | Sulfide | 10.1021/acsami.0c11683 | 2020 | Enhanced Dataset
Li6.1P0.9Si0.1S5I | 0.000338501 | 96.72994 | Sulfide | 10.1021/acsami.0c11683 | 2020 | Enhanced Dataset
Li6.1P0.9Si0.1S5I | 0.0003750334 | 98.86689 | Sulfide | 10.1021/acsami.0c11683 | 2020 | Enhanced Dataset
Li6.1P0.9Si0.1S5I | 0.0003947481 | 100.5938 | Sulfide | 10.1021/acsami.0c11683 | 2020 | Enhanced Dataset
Li6.2La3Zr1.2Nb0.8O12 | 2.554995e-05 | -20.41477 | Oxide (Garnet) | 10.1038/s41598-018-27851-x | 2018 | Enhanced Dataset
Li6.2La3Zr1.2Nb0.8O12 | 2.827548e-05 | -19.05655 | Oxide (Garnet) | 10.1038/s41598-018-27851-x | 2018 | Enhanced Dataset
Li6.2La3Zr1.2Nb0.8O12 | 3.086029e-05 | -18.09871 | Oxide (Garnet) | 10.1038/s41598-018-27851-x | 2018 | Enhanced Dataset
Li6.2La3Zr1.2Nb0.8O12 | 3.298755e-05 | -17.29999 | Oxide (Garnet) | 10.1038/s41598-018-27851-x | 2018 | Enhanced Dataset
Li6.2La3Zr1.2Nb0.8O12 | 3.550749e-05 | -16.09315 | Oxide (Garnet) | 10.1038/s41598-018-27851-x | 2018 | Enhanced Dataset
Li6.2La3Zr1.2Nb0.8O12 | 3.821906e-05 | -15.28246 | Oxide (Garnet) | 10.1038/s41598-018-27851-x | 2018 | Enhanced Dataset
Li6.2La3Zr1.2Nb0.8O12 | 4.153938e-05 | -14.0907 | Oxide (Garnet) | 10.1038/s41598-018-27851-x | 2018 | Enhanced Dataset
Li6.2La3Zr1.2Nb0.8O12 | 4.489831e-05 | -13.18083 | Oxide (Garnet) | 10.1038/s41598-018-27851-x | 2018 | Enhanced Dataset
Li6.2La3Zr1.2Nb0.8O12 | 5.137242e-05 | -11.49935 | Oxide (Garnet) | 10.1038/s41598-018-27851-x | 2018 | Enhanced Dataset
Li6.2La3Zr1.2Nb0.8O12 | 5.724928e-05 | -9.91937 | Oxide (Garnet) | 10.1038/s41598-018-27851-x | 2018 | Enhanced Dataset
Li6.2La3Zr1.2Nb0.8O12 | 6.487091e-05 | -8.320193 | Oxide (Garnet) | 10.1038/s41598-018-27851-x | 2018 | Enhanced Dataset
Li6.2La3Zr1.2Nb0.8O12 | 7.443034e-05 | -6.157959 | Oxide (Garnet) | 10.1038/s41598-018-27851-x | 2018 | Enhanced Dataset
Li6.2La3Zr1.2Nb0.8O12 | 8.363923e-05 | -4.806725 | Oxide (Garnet) | 10.1038/s41598-018-27851-x | 2018 | Enhanced Dataset
Li6.2La3Zr1.2Nb0.8O12 | 9.438001e-05 | -2.884112 | Oxide (Garnet) | 10.1038/s41598-018-27851-x | 2018 | Enhanced Dataset
Li6.2La3Zr1.2Nb0.8O12 | 0.0001133653 | -0.4229752 | Oxide (Garnet) | 10.1038/s41598-018-27851-x | 2018 | Enhanced Dataset
Li6.2La3Zr1.2Nb0.8O12 | 0.0001235578 | 0.9487633 | Oxide (Garnet) | 10.1038/s41598-018-27851-x | 2018 | Enhanced Dataset
Li6.2La3Zr1.2Nb0.8O12 | 0.0001373125 | 2.411802 | Oxide (Garnet) | 10.1038/s41598-018-27851-x | 2018 | Enhanced Dataset
Li6.2La3Zr1.2Nb0.8O12 | 0.0001540849 | 3.948886 | Oxide (Garnet) | 10.1038/s41598-018-27851-x | 2018 | Enhanced Dataset
Li6.2La3Zr1.2Nb0.8O12 | 0.0001750814 | 5.89978 | Oxide (Garnet) | 10.1038/s41598-018-27851-x | 2018 | Enhanced Dataset
Li6.2La3Zr1.2Nb0.8O12 | 0.0001992187 | 7.919413 | Oxide (Garnet) | 10.1038/s41598-018-27851-x | 2018 | Enhanced Dataset
Li6.2La3Zr1.2Nb0.8O12 | 0.0002269969 | 9.661028 | Oxide (Garnet) | 10.1038/s41598-018-27851-x | 2018 | Enhanced Dataset
Li6.2La3Zr1.2Nb0.8O12 | 0.0002615351 | 11.79737 | Oxide (Garnet) | 10.1038/s41598-018-27851-x | 2018 | Enhanced Dataset
Li6.2La3Zr1.2Nb0.8O12 | 0.0002898411 | 14.00828 | Oxide (Garnet) | 10.1038/s41598-018-27851-x | 2018 | Enhanced Dataset
Li6.2La3Zr1.2Nb0.8O12 | 0.0003167816 | 15.12665 | Oxide (Garnet) | 10.1038/s41598-018-27851-x | 2018 | Enhanced Dataset
Li6.2La3Zr1.2Nb0.8O12 | 0.0003649808 | 17.43195 | Oxide (Garnet) | 10.1038/s41598-018-27851-x | 2018 | Enhanced Dataset
Li6.2La3Zr1.2Nb0.8O12 | 0.0004216868 | 19.49067 | Oxide (Garnet) | 10.1038/s41598-018-27851-x | 2018 | Enhanced Dataset
Li6.2La3Zr1.2Nb0.8O12 | 0.0004731948 | 21.88921 | Oxide (Garnet) | 10.1038/s41598-018-27851-x | 2018 | Enhanced Dataset
Li6.2La3Zr1.2Nb0.8O12 | 0.0005551368 | 24.39555 | Oxide (Garnet) | 10.1038/s41598-018-27851-x | 2018 | Enhanced Dataset
Li6.2La3Zr1.2Nb0.8O12 | 0.0006092563 | 25.91542 | Oxide (Garnet) | 10.1038/s41598-018-27851-x | 2018 | Enhanced Dataset
Li6.2La3Zr1.2Nb0.8O12 | 0.0006668068 | 27.81912 | Oxide (Garnet) | 10.1038/s41598-018-27851-x | 2018 | Enhanced Dataset
Li6.2La3Zr1.2Nb0.8O12 | 0.000735902 | 29.21053 | Oxide (Garnet) | 10.1038/s41598-018-27851-x | 2018 | Enhanced Dataset
Li6.2La3Zr1.2Nb0.8O12 | 0.0008155489 | 31.06305 | Oxide (Garnet) | 10.1038/s41598-018-27851-x | 2018 | Enhanced Dataset
Li6.2La3Zr1.2Nb0.8O12 | 0.0008975528 | 32.69875 | Oxide (Garnet) | 10.1038/s41598-018-27851-x | 2018 | Enhanced Dataset
Li6.2La3Zr1.2Nb0.8O12 | 0.00100721 | 34.69102 | Oxide (Garnet) | 10.1038/s41598-018-27851-x | 2018 | Enhanced Dataset
Li6.2La3Zr1.2Nb0.8O12 | 0.001146041 | 37.27211 | Oxide (Garnet) | 10.1038/s41598-018-27851-x | 2018 | Enhanced Dataset
Li6.2La3Zr1.2Nb0.8O12 | 0.001245633 | 39.49851 | Oxide (Garnet) | 10.1038/s41598-018-27851-x | 2018 | Enhanced Dataset
Li6.3P0.7Si0.3S5I | 0.0001214675 | 29.74905 | Sulfide | 10.1021/acsami.0c11683 | 2020 | Enhanced Dataset
Li6.3P0.7Si0.3S5I | 0.0001214675 | 31.03621 | Sulfide | 10.1021/acsami.0c11683 | 2020 | Enhanced Dataset
Li6.3P0.7Si0.3S5I | 0.0001345767 | 32.33529 | Sulfide | 10.1021/acsami.0c11683 | 2020 | Enhanced Dataset
Li6.3P0.7Si0.3S5I | 0.0001416544 | 33.64552 | Sulfide | 10.1021/acsami.0c11683 | 2020 | Enhanced Dataset
Li6.3P0.7Si0.3S5I | 0.0001569423 | 36.0015 | Sulfide | 10.1021/acsami.0c11683 | 2020 | Enhanced Dataset
Li6.3P0.7Si0.3S5I | 0.0001610127 | 34.67207 | Sulfide | 10.1021/acsami.0c11683 | 2020 | Enhanced Dataset
Li6.3P0.7Si0.3S5I | 0.0001610127 | 37.49294 | Sulfide | 10.1021/acsami.0c11683 | 2020 | Enhanced Dataset
Li6.3P0.7Si0.3S5I | 0.0001694806 | 38.99883 | Sulfide | 10.1021/acsami.0c11683 | 2020 | Enhanced Dataset
Li6.3P0.7Si0.3S5I | 0.0001830206 | 41.59254 | Sulfide | 10.1021/acsami.0c11683 | 2020 | Enhanced Dataset
Li6.3P0.7Si0.3S5I | 0.0001926416 | 43.13854 | Sulfide | 10.1021/acsami.0c11683 | 2020 | Enhanced Dataset
Li6.3P0.7Si0.3S5I | 0.0001976423 | 44.07265 | Sulfide | 10.1021/acsami.0c11683 | 2020 | Enhanced Dataset
Li6.3P0.7Si0.3S5I | 0.0002134322 | 44.54228 | Sulfide | 10.1021/acsami.0c11683 | 2020 | Enhanced Dataset
Li6.3P0.7Si0.3S5I | 0.0002189727 | 46.59318 | Sulfide | 10.1021/acsami.0c11683 | 2020 | Enhanced Dataset
Li6.3P0.7Si0.3S5I | 0.000224657 | 48.18883 | Sulfide | 10.1021/acsami.0c11683 | 2020 | Enhanced Dataset
Li6.3P0.7Si0.3S5I | 0.000224657 | 49.80048 | Sulfide | 10.1021/acsami.0c11683 | 2020 | Enhanced Dataset
Li6.3P0.7Si0.3S5I | 0.0002426051 | 50.28619 | Sulfide | 10.1021/acsami.0c11683 | 2020 | Enhanced Dataset
Li6.3P0.7Si0.3S5I | 0.0002553642 | 51.919 | Sulfide | 10.1021/acsami.0c11683 | 2020 | Enhanced Dataset
Li6.3P0.7Si0.3S5I | 0.0002687881 | 53.56838 | Sulfide | 10.1021/acsami.0c11683 | 2020 | Enhanced Dataset
Li6.3P0.7Si0.3S5I | 0.0002902619 | 56.2427 | Sulfide | 10.1021/acsami.0c11683 | 2020 | Enhanced Dataset
Li6.3P0.7Si0.3S5I | 0.0003215881 | 57.93636 | Sulfide | 10.1021/acsami.0c11683 | 2020 | Enhanced Dataset
Li6.3P0.7Si0.3S5I | 0.0003215881 | 59.64642 | Sulfide | 10.1021/acsami.0c11683 | 2020 | Enhanced Dataset
Li6.3P0.7Si0.3S5I | 0.0003562952 | 61.37536 | Sulfide | 10.1021/acsami.0c11683 | 2020 | Enhanced Dataset
Li6.3P0.7Si0.3S5I | 0.0003562952 | 64.71067 | Sulfide | 10.1021/acsami.0c11683 | 2020 | Enhanced Dataset
Li6.3P0.7Si0.3S5I | 0.0003655443 | 63.12235 | Sulfide | 10.1021/acsami.0c11683 | 2020 | Enhanced Dataset
Li6.3P0.7Si0.3S5I | 0.0004049953 | 66.13438 | Sulfide | 10.1021/acsami.0c11683 | 2020 | Enhanced Dataset
Li6.3P0.7Si0.3S5I | 0.0004262948 | 67.93157 | Sulfide | 10.1021/acsami.0c11683 | 2020 | Enhanced Dataset
Li6.3P0.7Si0.3S5I | 0.0004487041 | 70.84606 | Sulfide | 10.1021/acsami.0c11683 | 2020 | Enhanced Dataset
Li6.3P0.7Si0.3S5I | 0.0004845516 | 72.69365 | Sulfide | 10.1021/acsami.0c11683 | 2020 | Enhanced Dataset
Li6.3P0.7Si0.3S5I | 0.0005368463 | 76.44901 | Sulfide | 10.1021/acsami.0c11683 | 2020 | Enhanced Dataset
Li6.3P0.7Si0.3S5I | 0.0005507823 | 78.35744 | Sulfide | 10.1021/acsami.0c11683 | 2020 | Enhanced Dataset
Li6.3P0.7Si0.3S5I | 0.0005507823 | 80.09206 | Sulfide | 10.1021/acsami.0c11683 | 2020 | Enhanced Dataset
Li6.3P0.7Si0.3S5I | 0.0006260658 | 81.45364 | Sulfide | 10.1021/acsami.0c11683 | 2020 | Enhanced Dataset
Li6.3P0.7Si0.3S5I | 0.000676083 | 83.41726 | Sulfide | 10.1021/acsami.0c11683 | 2020 | Enhanced Dataset
Li6.3P0.7Si0.3S5I | 0.0007300961 | 85.40274 | Sulfide | 10.1021/acsami.0c11683 | 2020 | Enhanced Dataset
Li6.3P0.7Si0.3S5I | 0.0007884243 | 87.20906 | Sulfide | 10.1021/acsami.0c11683 | 2020 | Enhanced Dataset
Li6.3P0.7Si0.3S5I | 0.0008514321 | 89.23712 | Sulfide | 10.1021/acsami.0c11683 | 2020 | Enhanced Dataset
Li6.3P0.7Si0.3S5I | 0.000919454 | 89.64468 | Sulfide | 10.1021/acsami.0c11683 | 2020 | Enhanced Dataset
Li6.3P0.7Si0.3S5I | 0.000919454 | 91.70032 | Sulfide | 10.1021/acsami.0c11683 | 2020 | Enhanced Dataset
Li6.3P0.7Si0.3S5I | 0.0009929103 | 93.77939 | Sulfide | 10.1021/acsami.0c11683 | 2020 | Enhanced Dataset
Li6.3P0.7Si0.3S5I | 0.001018685 | 95.67132 | Sulfide | 10.1021/acsami.0c11683 | 2020 | Enhanced Dataset
Li6.3P0.7Si0.3S5I | 0.001100069 | 97.79465 | Sulfide | 10.1021/acsami.0c11683 | 2020 | Enhanced Dataset
Li6.3P0.7Si0.3S5I | 0.001316164 | 99.51294 | Sulfide | 10.1021/acsami.0c11683 | 2020 | Enhanced Dataset
Li6.4La3Zr1.4Nb0.6O12 | 5.280682e-05 | -20.78471 | Oxide (Garnet) | 10.1038/s41598-018-27851-x | 2018 | Enhanced Dataset
Li6.4La3Zr1.4Nb0.6O12 | 5.64183e-05 | -19.61959 | Oxide (Garnet) | 10.1038/s41598-018-27851-x | 2018 | Enhanced Dataset
Li6.4La3Zr1.4Nb0.6O12 | 6.094527e-05 | -18.70549 | Oxide (Garnet) | 10.1038/s41598-018-27851-x | 2018 | Enhanced Dataset
Li6.4La3Zr1.4Nb0.6O12 | 6.532208e-05 | -17.66669 | Oxide (Garnet) | 10.1038/s41598-018-27851-x | 2018 | Enhanced Dataset
Li6.4La3Zr1.4Nb0.6O12 | 7.08011e-05 | -16.46331 | Oxide (Garnet) | 10.1038/s41598-018-27851-x | 2018 | Enhanced Dataset
Li6.4La3Zr1.4Nb0.6O12 | 7.767656e-05 | -15.25253 | Oxide (Garnet) | 10.1038/s41598-018-27851-x | 2018 | Enhanced Dataset
Li6.4La3Zr1.4Nb0.6O12 | 8.390928e-05 | -14.17121 | Oxide (Garnet) | 10.1038/s41598-018-27851-x | 2018 | Enhanced Dataset
Li6.4La3Zr1.4Nb0.6O12 | 9.164737e-05 | -13.08077 | Oxide (Garnet) | 10.1038/s41598-018-27851-x | 2018 | Enhanced Dataset
Li6.4La3Zr1.4Nb0.6O12 | 0.0001034642 | -11.28901 | Oxide (Garnet) | 10.1038/s41598-018-27851-x | 2018 | Enhanced Dataset
Li6.4La3Zr1.4Nb0.6O12 | 0.0001117661 | -10.17342 | Oxide (Garnet) | 10.1038/s41598-018-27851-x | 2018 | Enhanced Dataset
Li6.4La3Zr1.4Nb0.6O12 | 0.0001207341 | -9.048987 | Oxide (Garnet) | 10.1038/s41598-018-27851-x | 2018 | Enhanced Dataset
Li6.4La3Zr1.4Nb0.6O12 | 0.0001289941 | -7.962022 | Oxide (Garnet) | 10.1038/s41598-018-27851-x | 2018 | Enhanced Dataset
Li6.4La3Zr1.4Nb0.6O12 | 0.0001390369 | -6.665254 | Oxide (Garnet) | 10.1038/s41598-018-27851-x | 2018 | Enhanced Dataset
Li6.4La3Zr1.4Nb0.6O12 | 0.0001538792 | -5.472583 | Oxide (Garnet) | 10.1038/s41598-018-27851-x | 2018 | Enhanced Dataset
Li6.4La3Zr1.4Nb0.6O12 | 0.0001662264 | -4.306779 | Oxide (Garnet) | 10.1038/s41598-018-27851-x | 2018 | Enhanced Dataset
Li6.4La3Zr1.4Nb0.6O12 | 0.0001913551 | -2.268416 | Oxide (Garnet) | 10.1038/s41598-018-27851-x | 2018 | Enhanced Dataset
Li6.4La3Zr1.4Nb0.6O12 | 0.0002088527 | -0.4802358 | Oxide (Garnet) | 10.1038/s41598-018-27851-x | 2018 | Enhanced Dataset
Li6.4La3Zr1.4Nb0.6O12 | 0.0002366519 | 1.236061 | Oxide (Garnet) | 10.1038/s41598-018-27851-x | 2018 | Enhanced Dataset
Li6.4La3Zr1.4Nb0.6O12 | 0.0002696497 | 3.226701 | Oxide (Garnet) | 10.1038/s41598-018-27851-x | 2018 | Enhanced Dataset
Li6.4La3Zr1.4Nb0.6O12 | 0.0002884895 | 3.521093 | Oxide (Garnet) | 10.1038/s41598-018-27851-x | 2018 | Enhanced Dataset
Li6.4La3Zr1.4Nb0.6O12 | 0.0003082194 | 4.610032 | Oxide (Garnet) | 10.1038/s41598-018-27851-x | 2018 | Enhanced Dataset
Li6.4La3Zr1.4Nb0.6O12 | 0.0003221217 | 5.864743 | Oxide (Garnet) | 10.1038/s41598-018-27851-x | 2018 | Enhanced Dataset
Li6.4La3Zr1.4Nb0.6O12 | 0.0003403768 | 6.972245 | Oxide (Garnet) | 10.1038/s41598-018-27851-x | 2018 | Enhanced Dataset
Li6.4La3Zr1.4Nb0.6O12 | 0.0003711163 | 8.585377 | Oxide (Garnet) | 10.1038/s41598-018-27851-x | 2018 | Enhanced Dataset
Li6.4La3Zr1.4Nb0.6O12 | 0.0004105537 | 10.02221 | Oxide (Garnet) | 10.1038/s41598-018-27851-x | 2018 | Enhanced Dataset
Li6.4La3Zr1.4Nb0.6O12 | 0.0004338204 | 11.16303 | Oxide (Garnet) | 10.1038/s41598-018-27851-x | 2018 | Enhanced Dataset
Li6.4La3Zr1.4Nb0.6O12 | 0.0004634896 | 12.14775 | Oxide (Garnet) | 10.1038/s41598-018-27851-x | 2018 | Enhanced Dataset
Li6.4La3Zr1.4Nb0.6O12 | 0.0004974621 | 13.31646 | Oxide (Garnet) | 10.1038/s41598-018-27851-x | 2018 | Enhanced Dataset
Li6.4La3Zr1.4Nb0.6O12 | 0.0005605573 | 15.86985 | Oxide (Garnet) | 10.1038/s41598-018-27851-x | 2018 | Enhanced Dataset
Li6.4La3Zr1.4Nb0.6O12 | 0.0006229454 | 17.32475 | Oxide (Garnet) | 10.1038/s41598-018-27851-x | 2018 | Enhanced Dataset
Li6.4La3Zr1.4Nb0.6O12 | 0.0006932502 | 18.96835 | Oxide (Garnet) | 10.1038/s41598-018-27851-x | 2018 | Enhanced Dataset
Li6.4La3Zr1.4Nb0.6O12 | 0.0007608517 | 20.65224 | Oxide (Garnet) | 10.1038/s41598-018-27851-x | 2018 | Enhanced Dataset
Li6.4La3Zr1.4Nb0.6O12 | 0.0008054155 | 22.04511 | Oxide (Garnet) | 10.1038/s41598-018-27851-x | 2018 | Enhanced Dataset
Li6.4La3Zr1.4Nb0.6O12 | 0.0008729714 | 23.13752 | Oxide (Garnet) | 10.1038/s41598-018-27851-x | 2018 | Enhanced Dataset
Li6.4La3Zr1.4Nb0.6O12 | 0.0009177196 | 24.46285 | Oxide (Garnet) | 10.1038/s41598-018-27851-x | 2018 | Enhanced Dataset
Li6.4La3Zr1.4Nb0.6O12 | 0.001021292 | 26.09709 | Oxide (Garnet) | 10.1038/s41598-018-27851-x | 2018 | Enhanced Dataset
Li6.4La3Zr1.4Nb0.6O12 | 0.001087126 | 27.42741 | Oxide (Garnet) | 10.1038/s41598-018-27851-x | 2018 | Enhanced Dataset
Li6.4La3Zr1.4Nb0.6O12 | 0.001193136 | 29.21053 | Oxide (Garnet) | 10.1038/s41598-018-27851-x | 2018 | Enhanced Dataset
Li6.4La3Zr1.4Nb0.6O12 | 0.001278174 | 30.56135 | Oxide (Garnet) | 10.1038/s41598-018-27851-x | 2018 | Enhanced Dataset
Li6.4La3Zr1.4Nb0.6O12 | 0.001396047 | 32.25133 | Oxide (Garnet) | 10.1038/s41598-018-27851-x | 2018 | Enhanced Dataset
Li6.4La3Zr1.4Nb0.6O12 | 0.001523456 | 34.11214 | Oxide (Garnet) | 10.1038/s41598-018-27851-x | 2018 | Enhanced Dataset
Li6.4La3Zr1.4Nb0.6O12 | 0.001683876 | 36.07416 | Oxide (Garnet) | 10.1038/s41598-018-27851-x | 2018 | Enhanced Dataset
Li6.4La3Zr1.4Nb0.6O12 | 0.001818989 | 37.63003 | Oxide (Garnet) | 10.1038/s41598-018-27851-x | 2018 | Enhanced Dataset
Li6.4La3Zr1.4Nb0.6O12 | 0.001900991 | 39.00468 | Oxide (Garnet) | 10.1038/s41598-018-27851-x | 2018 | Enhanced Dataset
Li6.4P0.6Si0.4S5I | 0.0005331753 | 30.56781 | Sulfide | 10.1021/acsami.0c11683 | 2020 | Enhanced Dataset
Li6.4P0.6Si0.4S5I | 0.0005504273 | 31.62026 | Sulfide | 10.1021/acsami.0c11683 | 2020 | Enhanced Dataset
Li6.4P0.6Si0.4S5I | 0.0005504273 | 32.70062 | Sulfide | 10.1021/acsami.0c11683 | 2020 | Enhanced Dataset
Li6.4P0.6Si0.4S5I | 0.000564235 | 33.96965 | Sulfide | 10.1021/acsami.0c11683 | 2020 | Enhanced Dataset
Li6.4P0.6Si0.4S5I | 0.000582492 | 35.73985 | Sulfide | 10.1021/acsami.0c11683 | 2020 | Enhanced Dataset
Li6.4P0.6Si0.4S5I | 0.0006164247 | 37.30295 | Sulfide | 10.1021/acsami.0c11683 | 2020 | Enhanced Dataset
Li6.4P0.6Si0.4S5I | 0.0006230171 | 38.73695 | Sulfide | 10.1021/acsami.0c11683 | 2020 | Enhanced Dataset
Li6.4P0.6Si0.4S5I | 0.0006431763 | 39.97233 | Sulfide | 10.1021/acsami.0c11683 | 2020 | Enhanced Dataset
Li6.4P0.6Si0.4S5I | 0.0006500399 | 41.17604 | Sulfide | 10.1021/acsami.0c11683 | 2020 | Enhanced Dataset
Li6.4P0.6Si0.4S5I | 0.0006879074 | 42.64512 | Sulfide | 10.1021/acsami.0c11683 | 2020 | Enhanced Dataset
Li6.4P0.6Si0.4S5I | 0.0007357495 | 44.32241 | Sulfide | 10.1021/acsami.0c11683 | 2020 | Enhanced Dataset
Li6.4P0.6Si0.4S5I | 0.0007676796 | 45.62488 | Sulfide | 10.1021/acsami.0c11683 | 2020 | Enhanced Dataset
Li6.4P0.6Si0.4S5I | 0.0007953348 | 47.07031 | Sulfide | 10.1021/acsami.0c11683 | 2020 | Enhanced Dataset
Li6.4P0.6Si0.4S5I | 0.0008298317 | 48.92883 | Sulfide | 10.1021/acsami.0c11683 | 2020 | Enhanced Dataset
Li6.4P0.6Si0.4S5I | 0.0008597259 | 50.69573 | Sulfide | 10.1021/acsami.0c11683 | 2020 | Enhanced Dataset
Li6.4P0.6Si0.4S5I | 0.0008875647 | 52.32422 | Sulfide | 10.1021/acsami.0c11683 | 2020 | Enhanced Dataset
Li6.4P0.6Si0.4S5I | 0.0009195387 | 54.47394 | Sulfide | 10.1021/acsami.0c11683 | 2020 | Enhanced Dataset
Li6.4P0.6Si0.4S5I | 0.0009696612 | 56.58265 | Sulfide | 10.1021/acsami.0c11683 | 2020 | Enhanced Dataset
Li6.4P0.6Si0.4S5I | 0.0009939854 | 58.41169 | Sulfide | 10.1021/acsami.0c11683 | 2020 | Enhanced Dataset
Li6.4P0.6Si0.4S5I | 0.001026148 | 60.14223 | Sulfide | 10.1021/acsami.0c11683 | 2020 | Enhanced Dataset
Li6.4P0.6Si0.4S5I | 0.001059376 | 61.62622 | Sulfide | 10.1021/acsami.0c11683 | 2020 | Enhanced Dataset
Li6.4P0.6Si0.4S5I | 0.001145144 | 63.22076 | Sulfide | 10.1021/acsami.0c11683 | 2020 | Enhanced Dataset
Li6.4P0.6Si0.4S5I | 0.001199057 | 65.05118 | Sulfide | 10.1021/acsami.0c11683 | 2020 | Enhanced Dataset
Li6.4P0.6Si0.4S5I | 0.001268908 | 67.39726 | Sulfide | 10.1021/acsami.0c11683 | 2020 | Enhanced Dataset
Li6.4P0.6Si0.4S5I | 0.001309996 | 69.7526 | Sulfide | 10.1021/acsami.0c11683 | 2020 | Enhanced Dataset
Li6.4P0.6Si0.4S5I | 0.001352384 | 71.50169 | Sulfide | 10.1021/acsami.0c11683 | 2020 | Enhanced Dataset
Li6.4P0.6Si0.4S5I | 0.001461874 | 73.99146 | Sulfide | 10.1021/acsami.0c11683 | 2020 | Enhanced Dataset
Li6.4P0.6Si0.4S5I | 0.001514537 | 76.01933 | Sulfide | 10.1021/acsami.0c11683 | 2020 | Enhanced Dataset
Li6.4P0.6Si0.4S5I | 0.00156358 | 78.17714 | Sulfide | 10.1021/acsami.0c11683 | 2020 | Enhanced Dataset
Li6.4P0.6Si0.4S5I | 0.001619907 | 80.60314 | Sulfide | 10.1021/acsami.0c11683 | 2020 | Enhanced Dataset
Li6.4P0.6Si0.4S5I | 0.001672322 | 82.70922 | Sulfide | 10.1021/acsami.0c11683 | 2020 | Enhanced Dataset
Li6.4P0.6Si0.4S5I | 0.001726434 | 84.78543 | Sulfide | 10.1021/acsami.0c11683 | 2020 | Enhanced Dataset
Li6.4P0.6Si0.4S5I | 0.001807715 | 87.1091 | Sulfide | 10.1021/acsami.0c11683 | 2020 | Enhanced Dataset
Li6.4P0.6Si0.4S5I | 0.001807715 | 88.87109 | Sulfide | 10.1021/acsami.0c11683 | 2020 | Enhanced Dataset
Li6.4P0.6Si0.4S5I | 0.001846545 | 90.45331 | Sulfide | 10.1021/acsami.0c11683 | 2020 | Enhanced Dataset
Li6.4P0.6Si0.4S5I | 0.002112321 | 93.05244 | Sulfide | 10.1021/acsami.0c11683 | 2020 | Enhanced Dataset
Li6.4P0.6Si0.4S5I | 0.002307757 | 95.16327 | Sulfide | 10.1021/acsami.0c11683 | 2020 | Enhanced Dataset
Li6.4P0.6Si0.4S5I | 0.002548121 | 96.97636 | Sulfide | 10.1021/acsami.0c11683 | 2020 | Enhanced Dataset
Li6.4P0.6Si0.4S5I | 0.002823579 | 98.83783 | Sulfide | 10.1021/acsami.0c11683 | 2020 | Enhanced Dataset
Li6.4P0.6Si0.4S5I | 0.003041375 | 100.1487 | Sulfide | 10.1021/acsami.0c11683 | 2020 | Enhanced Dataset
Li6.55La3Zr1.55Nb0.45O12 | 8.483987e-05 | -20.13917 | Oxide (Garnet) | 10.1038/s41598-018-27851-x | 2018 | Enhanced Dataset
Li6.55La3Zr1.55Nb0.45O12 | 8.964788e-05 | -19.359 | Oxide (Garnet) | 10.1038/s41598-018-27851-x | 2018 | Enhanced Dataset
Li6.55La3Zr1.55Nb0.45O12 | 9.791517e-05 | -18.18065 | Oxide (Garnet) | 10.1038/s41598-018-27851-x | 2018 | Enhanced Dataset
Li6.55La3Zr1.55Nb0.45O12 | 0.0001057718 | -16.99065 | Oxide (Garnet) | 10.1038/s41598-018-27851-x | 2018 | Enhanced Dataset
Li6.55La3Zr1.55Nb0.45O12 | 0.0001142589 | -15.79015 | Oxide (Garnet) | 10.1038/s41598-018-27851-x | 2018 | Enhanced Dataset
Li6.55La3Zr1.55Nb0.45O12 | 0.000123427 | -14.84818 | Oxide (Garnet) | 10.1038/s41598-018-27851-x | 2018 | Enhanced Dataset
Li6.55La3Zr1.55Nb0.45O12 | 0.0001318682 | -13.89929 | Oxide (Garnet) | 10.1038/s41598-018-27851-x | 2018 | Enhanced Dataset
Li6.55La3Zr1.55Nb0.45O12 | 0.0001408867 | -12.9434 | Oxide (Garnet) | 10.1038/s41598-018-27851-x | 2018 | Enhanced Dataset
Li6.55La3Zr1.55Nb0.45O12 | 0.0001521914 | -11.84257 | Oxide (Garnet) | 10.1038/s41598-018-27851-x | 2018 | Enhanced Dataset
Li6.55La3Zr1.55Nb0.45O12 | 0.0001699339 | -10.17342 | Oxide (Garnet) | 10.1038/s41598-018-27851-x | 2018 | Enhanced Dataset
Li6.55La3Zr1.55Nb0.45O12 | 0.0001815557 | -9.33117 | Oxide (Garnet) | 10.1038/s41598-018-27851-x | 2018 | Enhanced Dataset
Li6.55La3Zr1.55Nb0.45O12 | 0.0001939724 | -8.057629 | Oxide (Garnet) | 10.1038/s41598-018-27851-x | 2018 | Enhanced Dataset
Li6.55La3Zr1.55Nb0.45O12 | 0.0002072383 | -7.058092 | Oxide (Garnet) | 10.1038/s41598-018-27851-x | 2018 | Enhanced Dataset
Li6.55La3Zr1.55Nb0.45O12 | 0.0002189878 | -6.339611 | Oxide (Garnet) | 10.1038/s41598-018-27851-x | 2018 | Enhanced Dataset
Li6.55La3Zr1.55Nb0.45O12 | 0.0002288601 | -5.327052 | Oxide (Garnet) | 10.1038/s41598-018-27851-x | 2018 | Enhanced Dataset
Li6.55La3Zr1.55Nb0.45O12 | 0.0002472236 | -4.45342 | Oxide (Garnet) | 10.1038/s41598-018-27851-x | 2018 | Enhanced Dataset
Li6.55La3Zr1.55Nb0.45O12 | 0.0002612342 | -3.426467 | Oxide (Garnet) | 10.1038/s41598-018-27851-x | 2018 | Enhanced Dataset
Li6.55La3Zr1.55Nb0.45O12 | 0.0002791065 | -2.391633 | Oxide (Garnet) | 10.1038/s41598-018-27851-x | 2018 | Enhanced Dataset
Li6.55La3Zr1.55Nb0.45O12 | 0.0002949239 | -1.498713 | Oxide (Garnet) | 10.1038/s41598-018-27851-x | 2018 | Enhanced Dataset
Li6.55La3Zr1.55Nb0.45O12 | 0.0003403768 | 0.9119544 | Oxide (Garnet) | 10.1038/s41598-018-27851-x | 2018 | Enhanced Dataset
Li6.55La3Zr1.55Nb0.45O12 | 0.0003676885 | 2.133404 | Oxide (Garnet) | 10.1038/s41598-018-27851-x | 2018 | Enhanced Dataset
Li6.55La3Zr1.55Nb0.45O12 | 0.0003971915 | 3.366555 | Oxide (Garnet) | 10.1038/s41598-018-27851-x | 2018 | Enhanced Dataset
Li6.55La3Zr1.55Nb0.45O12 | 0.0004338204 | 4.610032 | Oxide (Garnet) | 10.1038/s41598-018-27851-x | 2018 | Enhanced Dataset
Li6.55La3Zr1.55Nb0.45O12 | 0.0004686299 | 6.022087 | Oxide (Garnet) | 10.1038/s41598-018-27851-x | 2018 | Enhanced Dataset
Li6.55La3Zr1.55Nb0.45O12 | 0.0005118468 | 7.44936 | Oxide (Garnet) | 10.1038/s41598-018-27851-x | 2018 | Enhanced Dataset
Li6.55La3Zr1.55Nb0.45O12 | 0.0005468522 | 8.729914 | Oxide (Garnet) | 10.1038/s41598-018-27851-x | 2018 | Enhanced Dataset
Li6.55La3Zr1.55Nb0.45O12 | 0.0005972828 | 9.697825 | Oxide (Garnet) | 10.1038/s41598-018-27851-x | 2018 | Enhanced Dataset
Li6.55La3Zr1.55Nb0.45O12 | 0.0006311317 | 10.83603 | Oxide (Garnet) | 10.1038/s41598-018-27851-x | 2018 | Enhanced Dataset
Li6.55La3Zr1.55Nb0.45O12 | 0.0006668989 | 12.14775 | Oxide (Garnet) | 10.1038/s41598-018-27851-x | 2018 | Enhanced Dataset
Li6.55La3Zr1.55Nb0.45O12 | 0.0007204104 | 13.3058 | Oxide (Garnet) | 10.1038/s41598-018-27851-x | 2018 | Enhanced Dataset
Li6.55La3Zr1.55Nb0.45O12 | 0.0007782157 | 14.80789 | Oxide (Garnet) | 10.1038/s41598-018-27851-x | 2018 | Enhanced Dataset
Li6.55La3Zr1.55Nb0.45O12 | 0.0008314574 | 15.98768 | Oxide (Garnet) | 10.1038/s41598-018-27851-x | 2018 | Enhanced Dataset
Li6.55La3Zr1.55Nb0.45O12 | 0.0008883211 | 17.007 | Oxide (Garnet) | 10.1038/s41598-018-27851-x | 2018 | Enhanced Dataset
Li6.55La3Zr1.55Nb0.45O12 | 0.0009386636 | 18.0327 | Oxide (Garnet) | 10.1038/s41598-018-27851-x | 2018 | Enhanced Dataset
Li6.55La3Zr1.55Nb0.45O12 | 0.0009918591 | 19.06567 | Oxide (Garnet) | 10.1038/s41598-018-27851-x | 2018 | Enhanced Dataset
Li6.55La3Zr1.55Nb0.45O12 | 0.001083328 | 20.6298 | Oxide (Garnet) | 10.1038/s41598-018-27851-x | 2018 | Enhanced Dataset
Li6.55La3Zr1.55Nb0.45O12 | 0.001132192 | 21.85788 | Oxide (Garnet) | 10.1038/s41598-018-27851-x | 2018 | Enhanced Dataset
Li6.55La3Zr1.55Nb0.45O12 | 0.001396047 | 25.6036 | Oxide (Garnet) | 10.1038/s41598-018-27851-x | 2018 | Enhanced Dataset
Li6.55La3Zr1.55Nb0.45O12 | 0.001475163 | 26.8737 | Oxide (Garnet) | 10.1038/s41598-018-27851-x | 2018 | Enhanced Dataset
Li6.55La3Zr1.55Nb0.45O12 | 0.00157605 | 27.97047 | Oxide (Garnet) | 10.1038/s41598-018-27851-x | 2018 | Enhanced Dataset
Li6.55La3Zr1.55Nb0.45O12 | 0.001702511 | 29.07528 | Oxide (Garnet) | 10.1038/s41598-018-27851-x | 2018 | Enhanced Dataset
Li6.55La3Zr1.55Nb0.45O12 | 0.001818989 | 30.56135 | Oxide (Garnet) | 10.1038/s41598-018-27851-x | 2018 | Enhanced Dataset
Li6.55La3Zr1.55Nb0.45O12 | 0.00194339 | 32.06304 | Oxide (Garnet) | 10.1038/s41598-018-27851-x | 2018 | Enhanced Dataset
Li6.55La3Zr1.55Nb0.45O12 | 0.0020763 | 33.57871 | Oxide (Garnet) | 10.1038/s41598-018-27851-x | 2018 | Enhanced Dataset
Li6.55La3Zr1.55Nb0.45O12 | 0.0022429 | 35.10951 | Oxide (Garnet) | 10.1038/s41598-018-27851-x | 2018 | Enhanced Dataset
Li6.55La3Zr1.55Nb0.45O12 | 0.002422869 | 36.65566 | Oxide (Garnet) | 10.1038/s41598-018-27851-x | 2018 | Enhanced Dataset
Li6.55La3Zr1.55Nb0.45O12 | 0.002646306 | 38.2174 | Oxide (Garnet) | 10.1038/s41598-018-27851-x | 2018 | Enhanced Dataset
Li6.55La3Zr1.55Nb0.45O12 | 0.002796276 | 39.20163 | Oxide (Garnet) | 10.1038/s41598-018-27851-x | 2018 | Enhanced Dataset
Li6.55P0.45Si0.55S5I | 0.001615586 | 39.75678 | Sulfide | 10.1021/acsami.0c11683 | 2020 | Enhanced Dataset
Li6.55P0.45Si0.55S5I | 0.001657525 | 42.36315 | Sulfide | 10.1021/acsami.0c11683 | 2020 | Enhanced Dataset
Li6.55P0.45Si0.55S5I | 0.001657525 | 43.91675 | Sulfide | 10.1021/acsami.0c11683 | 2020 | Enhanced Dataset
Li6.55P0.45Si0.55S5I | 0.001744697 | 45.32844 | Sulfide | 10.1021/acsami.0c11683 | 2020 | Enhanced Dataset
Li6.55P0.45Si0.55S5I | 0.001836411 | 46.91043 | Sulfide | 10.1021/acsami.0c11683 | 2020 | Enhanced Dataset
Li6.55P0.45Si0.55S5I | 0.001932992 | 48.50925 | Sulfide | 10.1021/acsami.0c11683 | 2020 | Enhanced Dataset
Li6.55P0.45Si0.55S5I | 0.002112321 | 51.39466 | Sulfide | 10.1021/acsami.0c11683 | 2020 | Enhanced Dataset
Li6.55P0.45Si0.55S5I | 0.002112321 | 53.0302 | Sulfide | 10.1021/acsami.0c11683 | 2020 | Enhanced Dataset
Li6.55P0.45Si0.55S5I | 0.002157645 | 54.26691 | Sulfide | 10.1021/acsami.0c11683 | 2020 | Enhanced Dataset
Li6.55P0.45Si0.55S5I | 0.002312704 | 56.41096 | Sulfide | 10.1021/acsami.0c11683 | 2020 | Enhanced Dataset
Li6.55P0.45Si0.55S5I | 0.002372739 | 58.10636 | Sulfide | 10.1021/acsami.0c11683 | 2020 | Enhanced Dataset
Li6.55P0.45Si0.55S5I | 0.002497468 | 61.20199 | Sulfide | 10.1021/acsami.0c11683 | 2020 | Enhanced Dataset
Li6.55P0.45Si0.55S5I | 0.002497468 | 62.94717 | Sulfide | 10.1021/acsami.0c11683 | 2020 | Enhanced Dataset
Li6.55P0.45Si0.55S5I | 0.002497468 | 64.71067 | Sulfide | 10.1021/acsami.0c11683 | 2020 | Enhanced Dataset
Li6.55P0.45Si0.55S5I | 0.002628754 | 65.42103 | Sulfide | 10.1021/acsami.0c11683 | 2020 | Enhanced Dataset
Li6.55P0.45Si0.55S5I | 0.002767005 | 67.21065 | Sulfide | 10.1021/acsami.0c11683 | 2020 | Enhanced Dataset
Li6.55P0.45Si0.55S5I | 0.00291246 | 69.01928 | Sulfide | 10.1021/acsami.0c11683 | 2020 | Enhanced Dataset
Li6.55P0.45Si0.55S5I | 0.00291246 | 75.31362 | Sulfide | 10.1021/acsami.0c11683 | 2020 | Enhanced Dataset
Li6.55P0.45Si0.55S5I | 0.002988065 | 70.47962 | Sulfide | 10.1021/acsami.0c11683 | 2020 | Enhanced Dataset
Li6.55P0.45Si0.55S5I | 0.002988065 | 72.13718 | Sulfide | 10.1021/acsami.0c11683 | 2020 | Enhanced Dataset
Li6.55P0.45Si0.55S5I | 0.003145213 | 77.01948 | Sulfide | 10.1021/acsami.0c11683 | 2020 | Enhanced Dataset
Li6.55P0.45Si0.55S5I | 0.003226785 | 78.93416 | Sulfide | 10.1021/acsami.0c11683 | 2020 | Enhanced Dataset
Li6.55P0.45Si0.55S5I | 0.003310549 | 80.48055 | Sulfide | 10.1021/acsami.0c11683 | 2020 | Enhanced Dataset
Li6.55P0.45Si0.55S5I | 0.003442469 | 82.46498 | Sulfide | 10.1021/acsami.0c11683 | 2020 | Enhanced Dataset
Li6.55P0.45Si0.55S5I | 0.003479205 | 84.26475 | Sulfide | 10.1021/acsami.0c11683 | 2020 | Enhanced Dataset
Li6.55P0.45Si0.55S5I | 0.003575033 | 86.40444 | Sulfide | 10.1021/acsami.0c11683 | 2020 | Enhanced Dataset
Li6.55P0.45Si0.55S5I | 0.003667837 | 88.42342 | Sulfide | 10.1021/acsami.0c11683 | 2020 | Enhanced Dataset
Li6.55P0.45Si0.55S5I | 0.003882666 | 90.90735 | Sulfide | 10.1021/acsami.0c11683 | 2020 | Enhanced Dataset
Li6.55P0.45Si0.55S5I | 0.004065463 | 93.25371 | Sulfide | 10.1021/acsami.0c11683 | 2020 | Enhanced Dataset
Li6.55P0.45Si0.55S5I | 0.004302293 | 96.88871 | Sulfide | 10.1021/acsami.0c11683 | 2020 | Enhanced Dataset
Li6.55P0.45Si0.55S5I | 0.004348205 | 98.36381 | Sulfide | 10.1021/acsami.0c11683 | 2020 | Enhanced Dataset
Li6.5P0.5Si0.5S5I | 0.000676083 | 29.6069 | Sulfide | 10.1021/acsami.0c11683 | 2020 | Enhanced Dataset
Li6.5P0.5Si0.5S5I | 0.0006936334 | 30.74964 | Sulfide | 10.1021/acsami.0c11683 | 2020 | Enhanced Dataset
Li6.5P0.5Si0.5S5I | 0.0007300961 | 32.19071 | Sulfide | 10.1021/acsami.0c11683 | 2020 | Enhanced Dataset
Li6.5P0.5Si0.5S5I | 0.0007684931 | 33.64552 | Sulfide | 10.1021/acsami.0c11683 | 2020 | Enhanced Dataset
Li6.5P0.5Si0.5S5I | 0.0007884243 | 33.64552 | Sulfide | 10.1021/acsami.0c11683 | 2020 | Enhanced Dataset
Li6.5P0.5Si0.5S5I | 0.000808891 | 36.0015 | Sulfide | 10.1021/acsami.0c11683 | 2020 | Enhanced Dataset
Li6.5P0.5Si0.5S5I | 0.000829889 | 36.0015 | Sulfide | 10.1021/acsami.0c11683 | 2020 | Enhanced Dataset
Li6.5P0.5Si0.5S5I | 0.000829889 | 37.49294 | Sulfide | 10.1021/acsami.0c11683 | 2020 | Enhanced Dataset
Li6.5P0.5Si0.5S5I | 0.0008514321 | 34.81901 | Sulfide | 10.1021/acsami.0c11683 | 2020 | Enhanced Dataset
Li6.5P0.5Si0.5S5I | 0.0008514321 | 37.49294 | Sulfide | 10.1021/acsami.0c11683 | 2020 | Enhanced Dataset
Li6.5P0.5Si0.5S5I | 0.0008735143 | 38.99883 | Sulfide | 10.1021/acsami.0c11683 | 2020 | Enhanced Dataset
Li6.5P0.5Si0.5S5I | 0.0008735143 | 40.21371 | Sulfide | 10.1021/acsami.0c11683 | 2020 | Enhanced Dataset
Li6.5P0.5Si0.5S5I | 0.0008961898 | 38.99883 | Sulfide | 10.1021/acsami.0c11683 | 2020 | Enhanced Dataset
Li6.5P0.5Si0.5S5I | 0.0008961898 | 40.36599 | Sulfide | 10.1021/acsami.0c11683 | 2020 | Enhanced Dataset
Li6.5P0.5Si0.5S5I | 0.0009433221 | 41.59254 | Sulfide | 10.1021/acsami.0c11683 | 2020 | Enhanced Dataset
Li6.5P0.5Si0.5S5I | 0.0009677875 | 41.89994 | Sulfide | 10.1021/acsami.0c11683 | 2020 | Enhanced Dataset
Li6.5P0.5Si0.5S5I | 0.0009929103 | 43.13854 | Sulfide | 10.1021/acsami.0c11683 | 2020 | Enhanced Dataset
Li6.5P0.5Si0.5S5I | 0.001018685 | 43.44897 | Sulfide | 10.1021/acsami.0c11683 | 2020 | Enhanced Dataset
Li6.5P0.5Si0.5S5I | 0.001100069 | 45.95956 | Sulfide | 10.1021/acsami.0c11683 | 2020 | Enhanced Dataset
Li6.5P0.5Si0.5S5I | 0.001157924 | 47.54887 | Sulfide | 10.1021/acsami.0c11683 | 2020 | Enhanced Dataset
Li6.5P0.5Si0.5S5I | 0.001218793 | 49.15305 | Sulfide | 10.1021/acsami.0c11683 | 2020 | Enhanced Dataset
Li6.5P0.5Si0.5S5I | 0.001282892 | 51.26411 | Sulfide | 10.1021/acsami.0c11683 | 2020 | Enhanced Dataset
Li6.5P0.5Si0.5S5I | 0.00135033 | 52.90683 | Sulfide | 10.1021/acsami.0c11683 | 2020 | Enhanced Dataset
Li6.5P0.5Si0.5S5I | 0.001385383 | 54.56628 | Sulfide | 10.1021/acsami.0c11683 | 2020 | Enhanced Dataset
Li6.5P0.5Si0.5S5I | 0.001385383 | 55.90561 | Sulfide | 10.1021/acsami.0c11683 | 2020 | Enhanced Dataset
Li6.5P0.5Si0.5S5I | 0.001421347 | 54.23261 | Sulfide | 10.1021/acsami.0c11683 | 2020 | Enhanced Dataset
Li6.5P0.5Si0.5S5I | 0.00145821 | 57.5958 | Sulfide | 10.1021/acsami.0c11683 | 2020 | Enhanced Dataset
Li6.5P0.5Si0.5S5I | 0.001496063 | 56.41096 | Sulfide | 10.1021/acsami.0c11683 | 2020 | Enhanced Dataset
Li6.5P0.5Si0.5S5I | 0.001496063 | 58.10636 | Sulfide | 10.1021/acsami.0c11683 | 2020 | Enhanced Dataset
Li6.5P0.5Si0.5S5I | 0.0015349 | 59.30344 | Sulfide | 10.1021/acsami.0c11683 | 2020 | Enhanced Dataset
Li6.5P0.5Si0.5S5I | 0.001615586 | 60.68186 | Sulfide | 10.1021/acsami.0c11683 | 2020 | Enhanced Dataset
Li6.5P0.5Si0.5S5I | 0.001657525 | 62.4216 | Sulfide | 10.1021/acsami.0c11683 | 2020 | Enhanced Dataset
Li6.5P0.5Si0.5S5I | 0.001700552 | 62.07175 | Sulfide | 10.1021/acsami.0c11683 | 2020 | Enhanced Dataset
Li6.5P0.5Si0.5S5I | 0.001744697 | 63.82604 | Sulfide | 10.1021/acsami.0c11683 | 2020 | Enhanced Dataset
Li6.5P0.5Si0.5S5I | 0.001836411 | 64.17956 | Sulfide | 10.1021/acsami.0c11683 | 2020 | Enhanced Dataset
Li6.5P0.5Si0.5S5I | 0.001884083 | 65.95605 | Sulfide | 10.1021/acsami.0c11683 | 2020 | Enhanced Dataset
Li6.5P0.5Si0.5S5I | 0.001932992 | 69.38262 | Sulfide | 10.1021/acsami.0c11683 | 2020 | Enhanced Dataset
Li6.5P0.5Si0.5S5I | 0.001983125 | 67.75134 | Sulfide | 10.1021/acsami.0c11683 | 2020 | Enhanced Dataset
Li6.5P0.5Si0.5S5I | 0.002034604 | 71.03076 | Sulfide | 10.1021/acsami.0c11683 | 2020 | Enhanced Dataset
Li6.5P0.5Si0.5S5I | 0.002197151 | 72.88034 | Sulfide | 10.1021/acsami.0c11683 | 2020 | Enhanced Dataset
Li6.5P0.5Si0.5S5I | 0.002312704 | 75.88039 | Sulfide | 10.1021/acsami.0c11683 | 2020 | Enhanced Dataset
Li6.5P0.5Si0.5S5I | 0.002372739 | 76.63855 | Sulfide | 10.1021/acsami.0c11683 | 2020 | Enhanced Dataset
Li6.5P0.5Si0.5S5I | 0.002372739 | 77.7826 | Sulfide | 10.1021/acsami.0c11683 | 2020 | Enhanced Dataset
Li6.5P0.5Si0.5S5I | 0.002434277 | 78.54906 | Sulfide | 10.1021/acsami.0c11683 | 2020 | Enhanced Dataset
Li6.5P0.5Si0.5S5I | 0.002497468 | 81.06426 | Sulfide | 10.1021/acsami.0c11683 | 2020 | Enhanced Dataset
Li6.5P0.5Si0.5S5I | 0.002628754 | 83.02356 | Sulfide | 10.1021/acsami.0c11683 | 2020 | Enhanced Dataset
Li6.5P0.5Si0.5S5I | 0.002838834 | 86.40444 | Sulfide | 10.1021/acsami.0c11683 | 2020 | Enhanced Dataset
Li6.5P0.5Si0.5S5I | 0.003065632 | 88.42342 | Sulfide | 10.1021/acsami.0c11683 | 2020 | Enhanced Dataset
Li6.5P0.5Si0.5S5I | 0.003310549 | 90.05448 | Sulfide | 10.1021/acsami.0c11683 | 2020 | Enhanced Dataset
Li6.5P0.5Si0.5S5I | 0.003310549 | 91.70032 | Sulfide | 10.1021/acsami.0c11683 | 2020 | Enhanced Dataset
Li6.5P0.5Si0.5S5I | 0.003396487 | 93.77939 | Sulfide | 10.1021/acsami.0c11683 | 2020 | Enhanced Dataset
Li6.5P0.5Si0.5S5I | 0.003484657 | 95.45924 | Sulfide | 10.1021/acsami.0c11683 | 2020 | Enhanced Dataset
Li6.5P0.5Si0.5S5I | 0.00376305 | 97.36858 | Sulfide | 10.1021/acsami.0c11683 | 2020 | Enhanced Dataset
Li6.5P0.5Si0.5S5I | 0.004063685 | 99.51294 | Sulfide | 10.1021/acsami.0c11683 | 2020 | Enhanced Dataset
Li6.65La3Zr1.65Nb0.35O12 | 6.730386e-05 | -19.74936 | Oxide (Garnet) | 10.1038/s41598-018-27851-x | 2018 | Enhanced Dataset
Li6.65La3Zr1.65Nb0.35O12 | 7.111808e-05 | -18.83685 | Oxide (Garnet) | 10.1038/s41598-018-27851-x | 2018 | Enhanced Dataset
Li6.65La3Zr1.65Nb0.35O12 | 8.117831e-05 | -16.99065 | Oxide (Garnet) | 10.1038/s41598-018-27851-x | 2018 | Enhanced Dataset
Li6.65La3Zr1.65Nb0.35O12 | 8.769201e-05 | -15.92388 | Oxide (Garnet) | 10.1038/s41598-018-27851-x | 2018 | Enhanced Dataset
Li6.65La3Zr1.65Nb0.35O12 | 9.266378e-05 | -15.11811 | Oxide (Garnet) | 10.1038/s41598-018-27851-x | 2018 | Enhanced Dataset
Li6.65La3Zr1.65Nb0.35O12 | 9.90011e-05 | -13.89929 | Oxide (Garnet) | 10.1038/s41598-018-27851-x | 2018 | Enhanced Dataset
Li6.65La3Zr1.65Nb0.35O12 | 0.0001117661 | -12.11882 | Oxide (Garnet) | 10.1038/s41598-018-27851-x | 2018 | Enhanced Dataset
Li6.65La3Zr1.65Nb0.35O12 | 0.0001207341 | -10.87143 | Oxide (Garnet) | 10.1038/s41598-018-27851-x | 2018 | Enhanced Dataset
Li6.65La3Zr1.65Nb0.35O12 | 0.0001275792 | -10.03365 | Oxide (Garnet) | 10.1038/s41598-018-27851-x | 2018 | Enhanced Dataset
Li6.65La3Zr1.65Nb0.35O12 | 0.0001393413 | -8.624928 | Oxide (Garnet) | 10.1038/s41598-018-27851-x | 2018 | Enhanced Dataset
Li6.65La3Zr1.65Nb0.35O12 | 0.0001538792 | -7.058092 | Oxide (Garnet) | 10.1038/s41598-018-27851-x | 2018 | Enhanced Dataset
Li6.65La3Zr1.65Nb0.35O12 | 0.0001662264 | -5.761742 | Oxide (Garnet) | 10.1038/s41598-018-27851-x | 2018 | Enhanced Dataset
Li6.65La3Zr1.65Nb0.35O12 | 0.0001775947 | -4.599181 | Oxide (Garnet) | 10.1038/s41598-018-27851-x | 2018 | Enhanced Dataset
Li6.65La3Zr1.65Nb0.35O12 | 0.0001897405 | -3.573343 | Oxide (Garnet) | 10.1038/s41598-018-27851-x | 2018 | Enhanced Dataset
Li6.65La3Zr1.65Nb0.35O12 | 0.000223867 | -0.4490057 | Oxide (Garnet) | 10.1038/s41598-018-27851-x | 2018 | Enhanced Dataset
Li6.65La3Zr1.65Nb0.35O12 | 0.0002391828 | 0.4567942 | Oxide (Garnet) | 10.1038/s41598-018-27851-x | 2018 | Enhanced Dataset
Li6.65La3Zr1.65Nb0.35O12 | 0.0002555407 | 1.521699 | Oxide (Garnet) | 10.1038/s41598-018-27851-x | 2018 | Enhanced Dataset
Li6.65La3Zr1.65Nb0.35O12 | 0.0002884895 | 3.521093 | Oxide (Garnet) | 10.1038/s41598-018-27851-x | 2018 | Enhanced Dataset
Li6.65La3Zr1.65Nb0.35O12 | 0.0003082194 | 4.610032 | Oxide (Garnet) | 10.1038/s41598-018-27851-x | 2018 | Enhanced Dataset
Li6.65La3Zr1.65Nb0.35O12 | 0.0003256942 | 5.706799 | Oxide (Garnet) | 10.1038/s41598-018-27851-x | 2018 | Enhanced Dataset
Li6.65La3Zr1.65Nb0.35O12 | 0.0003441518 | 6.972245 | Oxide (Garnet) | 10.1038/s41598-018-27851-x | 2018 | Enhanced Dataset
Li6.65La3Zr1.65Nb0.35O12 | 0.0004105537 | 10.02221 | Oxide (Garnet) | 10.1038/s41598-018-27851-x | 2018 | Enhanced Dataset
Li6.65La3Zr1.65Nb0.35O12 | 0.0004338204 | 11.16303 | Oxide (Garnet) | 10.1038/s41598-018-27851-x | 2018 | Enhanced Dataset
Li6.65La3Zr1.65Nb0.35O12 | 0.0004584057 | 12.14775 | Oxide (Garnet) | 10.1038/s41598-018-27851-x | 2018 | Enhanced Dataset
Li6.65La3Zr1.65Nb0.35O12 | 0.0005062325 | 13.63851 | Oxide (Garnet) | 10.1038/s41598-018-27851-x | 2018 | Enhanced Dataset
Li6.65La3Zr1.65Nb0.35O12 | 0.0007446462 | 21.32968 | Oxide (Garnet) | 10.1038/s41598-018-27851-x | 2018 | Enhanced Dataset
Li6.65La3Zr1.65Nb0.35O12 | 0.0008043962 | 22.91821 | Oxide (Garnet) | 10.1038/s41598-018-27851-x | 2018 | Enhanced Dataset
Li6.65La3Zr1.65Nb0.35O12 | 0.0008499825 | 24.16554 | Oxide (Garnet) | 10.1038/s41598-018-27851-x | 2018 | Enhanced Dataset
Li6.65La3Zr1.65Nb0.35O12 | 0.001059693 | 29.26082 | Oxide (Garnet) | 10.1038/s41598-018-27851-x | 2018 | Enhanced Dataset
Li6.65La3Zr1.65Nb0.35O12 | 0.001144722 | 30.00248 | Oxide (Garnet) | 10.1038/s41598-018-27851-x | 2018 | Enhanced Dataset
Li6.65La3Zr1.65Nb0.35O12 | 0.001223038 | 31.49771 | Oxide (Garnet) | 10.1038/s41598-018-27851-x | 2018 | Enhanced Dataset
Li6.65La3Zr1.65Nb0.35O12 | 0.001396047 | 34.34173 | Oxide (Garnet) | 10.1038/s41598-018-27851-x | 2018 | Enhanced Dataset
Li6.65La3Zr1.65Nb0.35O12 | 0.001491523 | 35.68738 | Oxide (Garnet) | 10.1038/s41598-018-27851-x | 2018 | Enhanced Dataset
Li6.65La3Zr1.65Nb0.35O12 | 0.001593529 | 37.04486 | Oxide (Garnet) | 10.1038/s41598-018-27851-x | 2018 | Enhanced Dataset
Li6.65La3Zr1.65Nb0.35O12 | 0.001683876 | 38.41336 | Oxide (Garnet) | 10.1038/s41598-018-27851-x | 2018 | Enhanced Dataset
Li6.6La3Zr1.6Ta0.4O12 | 0.2145853 | 30.55305 | Oxide (Garnet) | 10.1111/jace.13578 | 2015 | Enhanced Dataset
Li6.6La3Zr1.6Ta0.4O12 | 0.2232133 | 31.50513 | Oxide (Garnet) | 10.1111/jace.13578 | 2015 | Enhanced Dataset
Li6.6La3Zr1.6Ta0.4O12 | 0.2352502 | 32.1758 | Oxide (Garnet) | 10.1111/jace.13578 | 2015 | Enhanced Dataset
Li6.6La3Zr1.6Ta0.4O12 | 0.244709 | 32.9459 | Oxide (Garnet) | 10.1111/jace.13578 | 2015 | Enhanced Dataset
Li6.6La3Zr1.6Ta0.4O12 | 0.2545423 | 33.62293 | Oxide (Garnet) | 10.1111/jace.13578 | 2015 | Enhanced Dataset
Li6.6La3Zr1.6Ta0.4O12 | 0.2682749 | 34.40036 | Oxide (Garnet) | 10.1111/jace.13578 | 2015 | Enhanced Dataset
Li6.6La3Zr1.6Ta0.4O12 | 0.2790615 | 35.18174 | Oxide (Garnet) | 10.1111/jace.13578 | 2015 | Enhanced Dataset
Li6.6La3Zr1.6Ta0.4O12 | 0.2902752 | 35.86871 | Oxide (Garnet) | 10.1111/jace.13578 | 2015 | Enhanced Dataset
Li6.6La3Zr1.6Ta0.4O12 | 0.3019395 | 36.55875 | Oxide (Garnet) | 10.1111/jace.13578 | 2015 | Enhanced Dataset
Li6.6La3Zr1.6Ta0.4O12 | 0.3182292 | 37.35115 | Oxide (Garnet) | 10.1111/jace.13578 | 2015 | Enhanced Dataset
Li6.6La3Zr1.6Ta0.4O12 | 0.3182292 | 37.84846 | Oxide (Garnet) | 10.1111/jace.13578 | 2015 | Enhanced Dataset
Li6.6La3Zr1.6Ta0.4O12 | 0.3310244 | 38.14761 | Oxide (Garnet) | 10.1111/jace.13578 | 2015 | Enhanced Dataset
Li6.6La3Zr1.6Ta0.4O12 | 0.3774853 | 40.66213 | Oxide (Garnet) | 10.1111/jace.13578 | 2015 | Enhanced Dataset
Li6.6La3Zr1.6Ta0.4O12 | 0.3978506 | 41.57768 | Oxide (Garnet) | 10.1111/jace.13578 | 2015 | Enhanced Dataset
Li6.6La3Zr1.6Ta0.4O12 | 0.4193146 | 42.49859 | Oxide (Garnet) | 10.1111/jace.13578 | 2015 | Enhanced Dataset
Li6.6La3Zr1.6Ta0.4O12 | 0.4361742 | 43.21859 | Oxide (Garnet) | 10.1111/jace.13578 | 2015 | Enhanced Dataset
Li6.6La3Zr1.6Ta0.4O12 | 0.4537013 | 44.14915 | Oxide (Garnet) | 10.1111/jace.13578 | 2015 | Enhanced Dataset
Li6.6La3Zr1.6Ta0.4O12 | 0.4719326 | 44.87671 | Oxide (Garnet) | 10.1111/jace.13578 | 2015 | Enhanced Dataset
Li6.6La3Zr1.6Ta0.4O12 | 0.4973934 | 45.7123 | Oxide (Garnet) | 10.1111/jace.13578 | 2015 | Enhanced Dataset
Li6.6La3Zr1.6Ta0.4O12 | 0.5173923 | 46.44705 | Oxide (Garnet) | 10.1111/jace.13578 | 2015 | Enhanced Dataset
Li6.6La3Zr1.6Ta0.4O12 | 0.538183 | 47.3957 | Oxide (Garnet) | 10.1111/jace.13578 | 2015 | Enhanced Dataset
Li6.6La3Zr1.6Ta0.4O12 | 0.567218 | 48.2446 | Oxide (Garnet) | 10.1111/jace.13578 | 2015 | Enhanced Dataset
Li6.6La3Zr1.6Ta0.4O12 | 0.5900109 | 49.098 | Oxide (Garnet) | 10.1111/jace.13578 | 2015 | Enhanced Dataset
Li6.6La3Zr1.6Ta0.4O12 | 0.6218419 | 50.4945 | Oxide (Garnet) | 10.1111/jace.13578 | 2015 | Enhanced Dataset
Li6.6La3Zr1.6Ta0.4O12 | 0.6553903 | 51.46841 | Oxide (Garnet) | 10.1111/jace.13578 | 2015 | Enhanced Dataset
Li6.6La3Zr1.6Ta0.4O12 | 0.6998903 | 52.55744 | Oxide (Garnet) | 10.1111/jace.13578 | 2015 | Enhanced Dataset
Li6.6La3Zr1.6Ta0.4O12 | 0.7280145 | 53.65379 | Oxide (Garnet) | 10.1111/jace.13578 | 2015 | Enhanced Dataset
Li6.6La3Zr1.6Ta0.4O12 | 0.7774277 | 54.42565 | Oxide (Garnet) | 10.1111/jace.13578 | 2015 | Enhanced Dataset
Li6.6La3Zr1.6Ta0.4O12 | 0.8086861 | 55.31116 | Oxide (Garnet) | 10.1111/jace.13578 | 2015 | Enhanced Dataset
Li6.6La3Zr1.6Ta0.4O12 | 0.8411821 | 56.20256 | Oxide (Garnet) | 10.1111/jace.13578 | 2015 | Enhanced Dataset
Li6.6La3Zr1.6Ta0.4O12 | 0.8865638 | 57.09881 | Oxide (Garnet) | 10.1111/jace.13578 | 2015 | Enhanced Dataset
Li6.6La3Zr1.6Ta0.4O12 | 0.9221891 | 57.99995 | Oxide (Garnet) | 10.1111/jace.13578 | 2015 | Enhanced Dataset
Li6.6La3Zr1.6Ta0.4O12 | 0.9719412 | 59.13332 | Oxide (Garnet) | 10.1111/jace.13578 | 2015 | Enhanced Dataset
Li6.6La3Zr1.6Ta0.4O12 | 1.024377 | 59.81707 | Oxide (Garnet) | 10.1111/jace.13578 | 2015 | Enhanced Dataset
Li6.6La3Zr1.6Ta0.4O12 | 1.037935 | 60.50364 | Oxide (Garnet) | 10.1111/jace.13578 | 2015 | Enhanced Dataset
Li6.6La3Zr1.6Ta0.4O12 | 1.079643 | 61.53882 | Oxide (Garnet) | 10.1111/jace.13578 | 2015 | Enhanced Dataset
Li6.6La3Zr1.6Ta0.4O12 | 1.137889 | 62.46439 | Oxide (Garnet) | 10.1111/jace.13578 | 2015 | Enhanced Dataset
Li6.6La3Zr1.6Ta0.4O12 | 1.183614 | 63.3951 | Oxide (Garnet) | 10.1111/jace.13578 | 2015 | Enhanced Dataset
Li6.6La3Zr1.6Ta0.4O12 | 1.231204 | 64.21257 | Oxide (Garnet) | 10.1111/jace.13578 | 2015 | Enhanced Dataset
Li6.6La3Zr1.6Ta0.4O12 | 1.297627 | 65.27093 | Oxide (Garnet) | 10.1111/jace.13578 | 2015 | Enhanced Dataset
Li6.6La3Zr1.6Ta0.4O12 | 1.367634 | 66.21728 | Oxide (Garnet) | 10.1111/jace.13578 | 2015 | Enhanced Dataset
Li6.6La3Zr1.6Ta0.4O12 | 1.404042 | 67.28828 | Oxide (Garnet) | 10.1111/jace.13578 | 2015 | Enhanced Dataset
Li6.6La3Zr1.6Ta0.4O12 | 1.479756 | 68.36606 | Oxide (Garnet) | 10.1111/jace.13578 | 2015 | Enhanced Dataset
Li6.6La3Zr1.6Ta0.4O12 | 1.601106 | 69.57162 | Oxide (Garnet) | 10.1111/jace.13578 | 2015 | Enhanced Dataset
Li6.7La3Zr1.7Ta0.3O12 | 0.3182292 | 29.60599 | Oxide (Garnet) | 10.1016/j.ceramint.2018.09.245 | 2012 | Enhanced Dataset
Li6.7La3Zr1.7Ta0.3O12 | 0.3353976 | 30.45808 | Oxide (Garnet) | 10.1016/j.ceramint.2018.09.245 | 2012 | Enhanced Dataset
Li6.7La3Zr1.7Ta0.3O12 | 0.3488832 | 31.21953 | Oxide (Garnet) | 10.1016/j.ceramint.2018.09.245 | 2012 | Enhanced Dataset
Li6.7La3Zr1.7Ta0.3O12 | 0.3629025 | 32.1758 | Oxide (Garnet) | 10.1016/j.ceramint.2018.09.245 | 2012 | Enhanced Dataset
Li6.7La3Zr1.7Ta0.3O12 | 0.3824811 | 33.13903 | Oxide (Garnet) | 10.1016/j.ceramint.2018.09.245 | 2012 | Enhanced Dataset
Li6.7La3Zr1.7Ta0.3O12 | 0.3978506 | 34.10836 | Oxide (Garnet) | 10.1016/j.ceramint.2018.09.245 | 2012 | Enhanced Dataset
Li6.7La3Zr1.7Ta0.3O12 | 0.4138472 | 35.08385 | Oxide (Garnet) | 10.1016/j.ceramint.2018.09.245 | 2012 | Enhanced Dataset
Li6.7La3Zr1.7Ta0.3O12 | 0.4361742 | 36.06555 | Oxide (Garnet) | 10.1016/j.ceramint.2018.09.245 | 2012 | Enhanced Dataset
Li6.7La3Zr1.7Ta0.3O12 | 0.4537013 | 37.05352 | Oxide (Garnet) | 10.1016/j.ceramint.2018.09.245 | 2012 | Enhanced Dataset
Li6.7La3Zr1.7Ta0.3O12 | 0.4719326 | 38.04783 | Oxide (Garnet) | 10.1016/j.ceramint.2018.09.245 | 2012 | Enhanced Dataset
Li6.7La3Zr1.7Ta0.3O12 | 0.4909079 | 39.04756 | Oxide (Garnet) | 10.1016/j.ceramint.2018.09.245 | 2012 | Enhanced Dataset
Li6.7La3Zr1.7Ta0.3O12 | 0.5453057 | 40.96672 | Oxide (Garnet) | 10.1016/j.ceramint.2018.09.245 | 2012 | Enhanced Dataset
Li6.7La3Zr1.7Ta0.3O12 | 0.559822 | 41.98631 | Oxide (Garnet) | 10.1016/j.ceramint.2018.09.245 | 2012 | Enhanced Dataset
Li6.7La3Zr1.7Ta0.3O12 | 0.5900109 | 43.01255 | Oxide (Garnet) | 10.1016/j.ceramint.2018.09.245 | 2012 | Enhanced Dataset
Li6.7La3Zr1.7Ta0.3O12 | 0.6057173 | 44.04548 | Oxide (Garnet) | 10.1016/j.ceramint.2018.09.245 | 2012 | Enhanced Dataset
Li6.7La3Zr1.7Ta0.3O12 | 0.6468447 | 45.08519 | Oxide (Garnet) | 10.1016/j.ceramint.2018.09.245 | 2012 | Enhanced Dataset
Li6.7La3Zr1.7Ta0.3O12 | 0.6728372 | 46.13174 | Oxide (Garnet) | 10.1016/j.ceramint.2018.09.245 | 2012 | Enhanced Dataset
Li6.7La3Zr1.7Ta0.3O12 | 0.6998903 | 47.18417 | Oxide (Garnet) | 10.1016/j.ceramint.2018.09.245 | 2012 | Enhanced Dataset
Li6.7La3Zr1.7Ta0.3O12 | 0.7376324 | 48.2446 | Oxide (Garnet) | 10.1016/j.ceramint.2018.09.245 | 2012 | Enhanced Dataset
Li6.7La3Zr1.7Ta0.3O12 | 0.7672908 | 49.205 | Oxide (Garnet) | 10.1016/j.ceramint.2018.09.245 | 2012 | Enhanced Dataset
Li6.7La3Zr1.7Ta0.3O12 | 0.7877166 | 50.17115 | Oxide (Garnet) | 10.1016/j.ceramint.2018.09.245 | 2012 | Enhanced Dataset
Li6.7La3Zr1.7Ta0.3O12 | 0.8411821 | 51.25148 | Oxide (Garnet) | 10.1016/j.ceramint.2018.09.245 | 2012 | Enhanced Dataset
Li6.7La3Zr1.7Ta0.3O12 | 0.8635749 | 52.33905 | Oxide (Garnet) | 10.1016/j.ceramint.2018.09.245 | 2012 | Enhanced Dataset
Li6.7La3Zr1.7Ta0.3O12 | 0.9101647 | 53.43393 | Oxide (Garnet) | 10.1016/j.ceramint.2018.09.245 | 2012 | Enhanced Dataset
Li6.7La3Zr1.7Ta0.3O12 | 0.9467384 | 54.53621 | Oxide (Garnet) | 10.1016/j.ceramint.2018.09.245 | 2012 | Enhanced Dataset
Li6.7La3Zr1.7Ta0.3O12 | 0.9848044 | 55.64487 | Oxide (Garnet) | 10.1016/j.ceramint.2018.09.245 | 2012 | Enhanced Dataset
Li6.7La3Zr1.7Ta0.3O12 | 1.037935 | 56.76214 | Oxide (Garnet) | 10.1016/j.ceramint.2018.09.245 | 2012 | Enhanced Dataset
Li6.7La3Zr1.7Ta0.3O12 | 1.079643 | 57.88704 | Oxide (Garnet) | 10.1016/j.ceramint.2018.09.245 | 2012 | Enhanced Dataset
Li6.7La3Zr1.7Ta0.3O12 | 1.108383 | 59.01963 | Oxide (Garnet) | 10.1016/j.ceramint.2018.09.245 | 2012 | Enhanced Dataset
Li6.7La3Zr1.7Ta0.3O12 | 1.183614 | 60.04561 | Oxide (Garnet) | 10.1016/j.ceramint.2018.09.245 | 2012 | Enhanced Dataset
Li6.7La3Zr1.7Ta0.3O12 | 1.215122 | 61.19305 | Oxide (Garnet) | 10.1016/j.ceramint.2018.09.245 | 2012 | Enhanced Dataset
Li6.7La3Zr1.7Ta0.3O12 | 1.280678 | 62.34842 | Oxide (Garnet) | 10.1016/j.ceramint.2018.09.245 | 2012 | Enhanced Dataset
Li6.7La3Zr1.7Ta0.3O12 | 1.332171 | 63.5118 | Oxide (Garnet) | 10.1016/j.ceramint.2018.09.245 | 2012 | Enhanced Dataset
Li6.7La3Zr1.7Ta0.3O12 | 1.404042 | 64.68213 | Oxide (Garnet) | 10.1016/j.ceramint.2018.09.245 | 2012 | Enhanced Dataset
Li6.7La3Zr1.7Ta0.3O12 | 1.460461 | 65.86178 | Oxide (Garnet) | 10.1016/j.ceramint.2018.09.245 | 2012 | Enhanced Dataset
Li6.7La3Zr1.7Ta0.3O12 | 1.539253 | 67.0497 | Oxide (Garnet) | 10.1016/j.ceramint.2018.09.245 | 2012 | Enhanced Dataset
Li6.7La3Zr1.7Ta0.3O12 | 1.622296 | 68.24597 | Oxide (Garnet) | 10.1016/j.ceramint.2018.09.245 | 2012 | Enhanced Dataset
Li6.7La3Zr1.7Ta0.3O12 | 1.622296 | 69.45068 | Oxide (Garnet) | 10.1016/j.ceramint.2018.09.245 | 2012 | Enhanced Dataset
Li6.7La3Zr1.7Ta0.3O12 | 1.755335 | 70.05623 | Oxide (Garnet) | 10.1016/j.ceramint.2018.09.245 | 2012 | Enhanced Dataset
Li6.8La3Zr1.8Nb0.2O12 | 3.751803e-05 | -20.78471 | Oxide (Garnet) | 10.1038/s41598-018-27851-x | 2018 | Enhanced Dataset
Li6.8La3Zr1.8Nb0.2O12 | 3.964514e-05 | -19.61959 | Oxide (Garnet) | 10.1038/s41598-018-27851-x | 2018 | Enhanced Dataset
Li6.8La3Zr1.8Nb0.2O12 | 4.189189e-05 | -18.96743 | Oxide (Garnet) | 10.1038/s41598-018-27851-x | 2018 | Enhanced Dataset
Li6.8La3Zr1.8Nb0.2O12 | 5.108813e-05 | -15.79015 | Oxide (Garnet) | 10.1038/s41598-018-27851-x | 2018 | Enhanced Dataset
Li6.8La3Zr1.8Nb0.2O12 | 5.458207e-05 | -14.71267 | Oxide (Garnet) | 10.1038/s41598-018-27851-x | 2018 | Enhanced Dataset
Li6.8La3Zr1.8Nb0.2O12 | 5.831631e-05 | -13.76345 | Oxide (Garnet) | 10.1038/s41598-018-27851-x | 2018 | Enhanced Dataset
Li6.8La3Zr1.8Nb0.2O12 | 6.956648e-05 | -11.011 | Oxide (Garnet) | 10.1038/s41598-018-27851-x | 2018 | Enhanced Dataset
Li6.8La3Zr1.8Nb0.2O12 | 7.432416e-05 | -10.17342 | Oxide (Garnet) | 10.1038/s41598-018-27851-x | 2018 | Enhanced Dataset
Li6.8La3Zr1.8Nb0.2O12 | 7.853803e-05 | -9.190502 | Oxide (Garnet) | 10.1038/s41598-018-27851-x | 2018 | Enhanced Dataset
Li6.8La3Zr1.8Nb0.2O12 | 9.472836e-05 | -6.050989 | Oxide (Garnet) | 10.1038/s41598-018-27851-x | 2018 | Enhanced Dataset
Li6.8La3Zr1.8Nb0.2O12 | 0.0001023293 | -4.745504 | Oxide (Garnet) | 10.1038/s41598-018-27851-x | 2018 | Enhanced Dataset
Li6.8La3Zr1.8Nb0.2O12 | 0.0001318682 | -0.8996604 | Oxide (Garnet) | 10.1038/s41598-018-27851-x | 2018 | Enhanced Dataset
Li6.8La3Zr1.8Nb0.2O12 | 0.0001378161 | 0.3056592 | Oxide (Garnet) | 10.1038/s41598-018-27851-x | 2018 | Enhanced Dataset
Li6.8La3Zr1.8Nb0.2O12 | 0.0001472414 | 1.521699 | Oxide (Garnet) | 10.1038/s41598-018-27851-x | 2018 | Enhanced Dataset
Li6.8La3Zr1.8Nb0.2O12 | 0.0001795643 | 5.079127 | Oxide (Garnet) | 10.1038/s41598-018-27851-x | 2018 | Enhanced Dataset
Li6.8La3Zr1.8Nb0.2O12 | 0.0001961237 | 6.495968 | Oxide (Garnet) | 10.1038/s41598-018-27851-x | 2018 | Enhanced Dataset
Li6.8La3Zr1.8Nb0.2O12 | 0.0002313982 | 9.860324 | Oxide (Garnet) | 10.1038/s41598-018-27851-x | 2018 | Enhanced Dataset
Li6.8La3Zr1.8Nb0.2O12 | 0.0002472236 | 10.83603 | Oxide (Garnet) | 10.1038/s41598-018-27851-x | 2018 | Enhanced Dataset
Li6.8La3Zr1.8Nb0.2O12 | 0.0002670607 | 11.98343 | Oxide (Garnet) | 10.1038/s41598-018-27851-x | 2018 | Enhanced Dataset
Li6.8La3Zr1.8Nb0.2O12 | 0.0002821954 | 13.3058 | Oxide (Garnet) | 10.1038/s41598-018-27851-x | 2018 | Enhanced Dataset
Li6.8La3Zr1.8Nb0.2O12 | 0.0003329508 | 16.49602 | Oxide (Garnet) | 10.1038/s41598-018-27851-x | 2018 | Enhanced Dataset
Li6.8La3Zr1.8Nb0.2O12 | 0.0003518277 | 17.68971 | Oxide (Garnet) | 10.1038/s41598-018-27851-x | 2018 | Enhanced Dataset
Li6.8La3Zr1.8Nb0.2O12 | 0.0003758893 | 18.89328 | Oxide (Garnet) | 10.1038/s41598-018-27851-x | 2018 | Enhanced Dataset
Li6.8La3Zr1.8Nb0.2O12 | 0.0004584057 | 22.74125 | Oxide (Garnet) | 10.1038/s41598-018-27851-x | 2018 | Enhanced Dataset
Li6.8La3Zr1.8Nb0.2O12 | 0.0004897563 | 23.9862 | Oxide (Garnet) | 10.1038/s41598-018-27851-x | 2018 | Enhanced Dataset
Li6.8La3Zr1.8Nb0.2O12 | 0.0005175234 | 25.24256 | Oxide (Garnet) | 10.1038/s41598-018-27851-x | 2018 | Enhanced Dataset
Li6.8La3Zr1.8Nb0.2O12 | 0.0006106045 | 29.26082 | Oxide (Garnet) | 10.1038/s41598-018-27851-x | 2018 | Enhanced Dataset
Li6.8La3Zr1.8Nb0.2O12 | 0.000659599 | 30.00248 | Oxide (Garnet) | 10.1038/s41598-018-27851-x | 2018 | Enhanced Dataset
Li6.8La3Zr1.8Nb0.2O12 | 0.0006893345 | 31.31034 | Oxide (Garnet) | 10.1038/s41598-018-27851-x | 2018 | Enhanced Dataset
Li6.8La3Zr1.8Nb0.2O12 | 0.0007364784 | 32.62954 | Oxide (Garnet) | 10.1038/s41598-018-27851-x | 2018 | Enhanced Dataset
Li6.8La3Zr1.8Nb0.2O12 | 0.0008594092 | 36.26743 | Oxide (Garnet) | 10.1038/s41598-018-27851-x | 2018 | Enhanced Dataset
Li6.8La3Zr1.8Nb0.2O12 | 0.0009283677 | 38.02169 | Oxide (Garnet) | 10.1038/s41598-018-27851-x | 2018 | Enhanced Dataset
Li6.8La3Zr1.8Nb0.2O12 | 0.0009918591 | 39.39884 | Oxide (Garnet) | 10.1038/s41598-018-27851-x | 2018 | Enhanced Dataset
Li6.8La3Zr1.8Ta0.2O12 | 0.03941758 | 30.36316 | Oxide (Garnet) | 10.1111/jace.13578 | 2015 | Enhanced Dataset
Li6.8La3Zr1.8Ta0.2O12 | 0.04100247 | 31.21953 | Oxide (Garnet) | 10.1111/jace.13578 | 2015 | Enhanced Dataset
Li6.8La3Zr1.8Ta0.2O12 | 0.04265009 | 31.98388 | Oxide (Garnet) | 10.1111/jace.13578 | 2015 | Enhanced Dataset
Li6.8La3Zr1.8Ta0.2O12 | 0.04495107 | 32.84942 | Oxide (Garnet) | 10.1111/jace.13578 | 2015 | Enhanced Dataset
Li6.8La3Zr1.8Ta0.2O12 | 0.04675736 | 33.7199 | Oxide (Garnet) | 10.1111/jace.13578 | 2015 | Enhanced Dataset
Li6.8La3Zr1.8Ta0.2O12 | 0.04993212 | 34.59533 | Oxide (Garnet) | 10.1111/jace.13578 | 2015 | Enhanced Dataset
Li6.8La3Zr1.8Ta0.2O12 | 0.05193857 | 35.47578 | Oxide (Garnet) | 10.1111/jace.13578 | 2015 | Enhanced Dataset
Li6.8La3Zr1.8Ta0.2O12 | 0.05474066 | 36.36128 | Oxide (Garnet) | 10.1111/jace.13578 | 2015 | Enhanced Dataset
Li6.8La3Zr1.8Ta0.2O12 | 0.05769391 | 37.25188 | Oxide (Garnet) | 10.1111/jace.13578 | 2015 | Enhanced Dataset
Li6.8La3Zr1.8Ta0.2O12 | 0.06160983 | 38.14761 | Oxide (Garnet) | 10.1111/jace.13578 | 2015 | Enhanced Dataset
Li6.8La3Zr1.8Ta0.2O12 | 0.06324992 | 39.04756 | Oxide (Garnet) | 10.1111/jace.13578 | 2015 | Enhanced Dataset
Li6.8La3Zr1.8Ta0.2O12 | 0.0675445 | 40.05471 | Oxide (Garnet) | 10.1111/jace.13578 | 2015 | Enhanced Dataset
Li6.8La3Zr1.8Ta0.2O12 | 0.07025868 | 41.06838 | Oxide (Garnet) | 10.1111/jace.13578 | 2015 | Enhanced Dataset
Li6.8La3Zr1.8Ta0.2O12 | 0.07502742 | 41.78186 | Oxide (Garnet) | 10.1111/jace.13578 | 2015 | Enhanced Dataset
Li6.8La3Zr1.8Ta0.2O12 | 0.07804409 | 42.49859 | Oxide (Garnet) | 10.1111/jace.13578 | 2015 | Enhanced Dataset
Li6.8La3Zr1.8Ta0.2O12 | 0.08225456 | 43.52817 | Oxide (Garnet) | 10.1111/jace.13578 | 2015 | Enhanced Dataset
Li6.8La3Zr1.8Ta0.2O12 | 0.08555985 | 44.46055 | Oxide (Garnet) | 10.1111/jace.13578 | 2015 | Enhanced Dataset
Li6.8La3Zr1.8Ta0.2O12 | 0.0901758 | 45.39844 | Oxide (Garnet) | 10.1111/jace.13578 | 2015 | Enhanced Dataset
Li6.8La3Zr1.8Ta0.2O12 | 0.09504078 | 46.34188 | Oxide (Garnet) | 10.1111/jace.13578 | 2015 | Enhanced Dataset
Li6.8La3Zr1.8Ta0.2O12 | 0.1001682 | 47.3957 | Oxide (Garnet) | 10.1111/jace.13578 | 2015 | Enhanced Dataset
Li6.8La3Zr1.8Ta0.2O12 | 0.1055723 | 48.35102 | Oxide (Garnet) | 10.1111/jace.13578 | 2015 | Enhanced Dataset
Li6.8La3Zr1.8Ta0.2O12 | 0.1083827 | 48.88423 | Oxide (Garnet) | 10.1111/jace.13578 | 2015 | Enhanced Dataset
Li6.8La3Zr1.8Ta0.2O12 | 0.1083827 | 49.31206 | Oxide (Garnet) | 10.1111/jace.13578 | 2015 | Enhanced Dataset
Li6.8La3Zr1.8Ta0.2O12 | 0.11423 | 49.74104 | Oxide (Garnet) | 10.1111/jace.13578 | 2015 | Enhanced Dataset
Li6.8La3Zr1.8Ta0.2O12 | 0.1188201 | 50.71042 | Oxide (Garnet) | 10.1111/jace.13578 | 2015 | Enhanced Dataset
Li6.8La3Zr1.8Ta0.2O12 | 0.1235947 | 51.68563 | Oxide (Garnet) | 10.1111/jace.13578 | 2015 | Enhanced Dataset
Li6.8La3Zr1.8Ta0.2O12 | 0.1319866 | 52.66674 | Oxide (Garnet) | 10.1111/jace.13578 | 2015 | Enhanced Dataset
Li6.8La3Zr1.8Ta0.2O12 | 0.1391073 | 53.76384 | Oxide (Garnet) | 10.1111/jace.13578 | 2015 | Enhanced Dataset
Li6.8La3Zr1.8Ta0.2O12 | 0.1446972 | 54.75756 | Oxide (Garnet) | 10.1111/jace.13578 | 2015 | Enhanced Dataset
Li6.8La3Zr1.8Ta0.2O12 | 0.1525036 | 55.75626 | Oxide (Garnet) | 10.1111/jace.13578 | 2015 | Enhanced Dataset
Li6.8La3Zr1.8Ta0.2O12 | 0.1607311 | 56.76214 | Oxide (Garnet) | 10.1111/jace.13578 | 2015 | Enhanced Dataset
Li6.8La3Zr1.8Ta0.2O12 | 0.1694026 | 57.88704 | Oxide (Garnet) | 10.1111/jace.13578 | 2015 | Enhanced Dataset
Li6.8La3Zr1.8Ta0.2O12 | 0.1762098 | 58.79249 | Oxide (Garnet) | 10.1111/jace.13578 | 2015 | Enhanced Dataset
Li6.8La3Zr1.8Ta0.2O12 | 0.1881698 | 59.9313 | Oxide (Garnet) | 10.1111/jace.13578 | 2015 | Enhanced Dataset
Li6.8La3Zr1.8Ta0.2O12 | 0.193179 | 60.96293 | Oxide (Garnet) | 10.1111/jace.13578 | 2015 | Enhanced Dataset
Li6.8La3Zr1.8Ta0.2O12 | 0.2062956 | 62.00097 | Oxide (Garnet) | 10.1111/jace.13578 | 2015 | Enhanced Dataset
Li6.8La3Zr1.8Ta0.2O12 | 0.2174253 | 63.04548 | Oxide (Garnet) | 10.1111/jace.13578 | 2015 | Enhanced Dataset
Li6.8La3Zr1.8Ta0.2O12 | 0.2261622 | 64.09538 | Oxide (Garnet) | 10.1111/jace.13578 | 2015 | Enhanced Dataset
Li6.8La3Zr1.8Ta0.2O12 | 0.2383636 | 65.153 | Oxide (Garnet) | 10.1111/jace.13578 | 2015 | Enhanced Dataset
Li6.8La3Zr1.8Ta0.2O12 | 0.2479419 | 66.21728 | Oxide (Garnet) | 10.1111/jace.13578 | 2015 | Enhanced Dataset
Li6.8La3Zr1.8Ta0.2O12 | 0.2613184 | 67.16895 | Oxide (Garnet) | 10.1111/jace.13578 | 2015 | Enhanced Dataset
Li6.8La3Zr1.8Ta0.2O12 | 0.2718254 | 68.00604 | Oxide (Garnet) | 10.1111/jace.13578 | 2015 | Enhanced Dataset
Li6.8La3Zr1.8Ta0.2O12 | 0.2827483 | 69.08838 | Oxide (Garnet) | 10.1111/jace.13578 | 2015 | Enhanced Dataset
Li6BaLa2Ta2O12 | 0.0109759 | 21.05158 | Oxide (Garnet) | 10.1002/adfm.200400044 | 2005 | Enhanced Dataset
Li6BaLa2Ta2O12 | 0.02450643 | 31.94757 | Oxide (Garnet) | 10.1002/adfm.200400044 | 2005 | Enhanced Dataset
Li6BaLa2Ta2O12 | 0.04730532 | 43.68168 | Oxide (Garnet) | 10.1002/adfm.200400044 | 2005 | Enhanced Dataset
Li6BaLa2Ta2O12 | 0.1420725 | 69.51995 | Oxide (Garnet) | 10.1002/adfm.200400044 | 2005 | Enhanced Dataset
Li6BaLa2Ta2O12 | 0.2094498 | 76.50646 | Oxide (Garnet) | 10.1002/adfm.200400044 | 2005 | Enhanced Dataset
Li6BaLa2Ta2O12 | 0.5928298 | 102.0887 | Oxide (Garnet) | 10.1002/adfm.200400044 | 2005 | Enhanced Dataset
Li6BaLa2Ta2O12 | 0.8507462 | 111.3279 | Oxide (Garnet) | 10.1002/adfm.200400044 | 2005 | Enhanced Dataset
Li6BaLa2Ta2O12 | 2.138651 | 148.009 | Oxide (Garnet) | 10.1002/adfm.200400044 | 2005 | Enhanced Dataset
Li6BaLa2Ta2O12 | 7.926108 | 203.2378 | Oxide (Garnet) | 10.1002/adfm.200400044 | 2005 | Enhanced Dataset
Li6BaLa2Ta2O12 | 13.58877 | 233.7001 | Oxide (Garnet) | 10.1002/adfm.200400044 | 2005 | Enhanced Dataset
Li6BaLa2Ta2O12 | 15.2996 | 240.6718 | Oxide (Garnet) | 10.1002/adfm.200400044 | 2005 | Enhanced Dataset
Li6BaLa2Ta2O12 | 21.83735 | 279.773 | Oxide (Garnet) | 10.1002/adfm.200400044 | 2005 | Enhanced Dataset
Li6BaLa2Ta2O12 | 25.39569 | 292.9379 | Oxide (Garnet) | 10.1002/adfm.200400044 | 2005 | Enhanced Dataset
Li6La3ZrTaO12 | 0.04895533 | 24.77407 | Oxide (Garnet) | 10.1016/j.ssi.2013.09.008 | 2014 | Enhanced Dataset
Li6La3ZrTaO12 | 0.1196851 | 39.73818 | Oxide (Garnet) | 10.1016/j.ssi.2013.09.008 | 2014 | Enhanced Dataset
Li6La3ZrTaO12 | 0.1697227 | 49.25488 | Oxide (Garnet) | 10.1016/j.ssi.2013.09.008 | 2014 | Enhanced Dataset
Li6La3ZrTaO12 | 0.2682687 | 59.93241 | Oxide (Garnet) | 10.1016/j.ssi.2013.09.008 | 2014 | Enhanced Dataset
Li6La3ZrTaO12 | 0.4020407 | 69.36267 | Oxide (Garnet) | 10.1016/j.ssi.2013.09.008 | 2014 | Enhanced Dataset
Li6La3ZrTaO12 | 0.5567754 | 79.56627 | Oxide (Garnet) | 10.1016/j.ssi.2013.09.008 | 2014 | Enhanced Dataset
Li6La3ZrTaO12 | 0.8905535 | 89.29097 | Oxide (Garnet) | 10.1016/j.ssi.2013.09.008 | 2014 | Enhanced Dataset
Li6La3ZrTaO12 | 1.361194 | 99.35885 | Oxide (Garnet) | 10.1016/j.ssi.2013.09.008 | 2014 | Enhanced Dataset
Li6La3ZrTaO12 | 1.769742 | 109.2563 | Oxide (Garnet) | 10.1016/j.ssi.2013.09.008 | 2014 | Enhanced Dataset
Li6La3ZrTaO12 | 2.769874 | 119.1869 | Oxide (Garnet) | 10.1016/j.ssi.2013.09.008 | 2014 | Enhanced Dataset
Li6La3ZrTaO12 | 3.672992 | 129.647 | Oxide (Garnet) | 10.1016/j.ssi.2013.09.008 | 2014 | Enhanced Dataset
Li6La3ZrTaO12 | 3.966797 | 139.5547 | Oxide (Garnet) | 10.1016/j.ssi.2013.09.008 | 2014 | Enhanced Dataset
Li6La3ZrTaO12 | 6.063313 | 149.1045 | Oxide (Garnet) | 10.1016/j.ssi.2013.09.008 | 2014 | Enhanced Dataset
Li7La3Zr1.6Ti0.4O12 | 0.02865761 | 16.56148 | Oxide (Garnet) | 10.1016/j.electacta.2016.12.140 | 2017 | Enhanced Dataset
Li7La3Zr1.6Ti0.4O12 | 0.03319403 | 18.87111 | Oxide (Garnet) | 10.1016/j.electacta.2016.12.140 | 2017 | Enhanced Dataset
Li7La3Zr1.6Ti0.4O12 | 0.03844855 | 21.07842 | Oxide (Garnet) | 10.1016/j.electacta.2016.12.140 | 2017 | Enhanced Dataset
Li7La3Zr1.6Ti0.4O12 | 0.04161405 | 22.19419 | Oxide (Garnet) | 10.1016/j.electacta.2016.12.140 | 2017 | Enhanced Dataset
Li7La3Zr1.6Ti0.4O12 | 0.04453485 | 23.1779 | Oxide (Garnet) | 10.1016/j.electacta.2016.12.140 | 2017 | Enhanced Dataset
Li7La3Zr1.6Ti0.4O12 | 0.05100468 | 25.30757 | Oxide (Garnet) | 10.1016/j.electacta.2016.12.140 | 2017 | Enhanced Dataset
Li7La3Zr1.6Ti0.4O12 | 0.0552052 | 26.45662 | Oxide (Garnet) | 10.1016/j.electacta.2016.12.140 | 2017 | Enhanced Dataset
Li7La3Zr1.6Ti0.4O12 | 0.05975029 | 27.75935 | Oxide (Garnet) | 10.1016/j.electacta.2016.12.140 | 2017 | Enhanced Dataset
Li7La3Zr1.6Ti0.4O12 | 0.06466957 | 28.92647 | Oxide (Garnet) | 10.1016/j.electacta.2016.12.140 | 2017 | Enhanced Dataset
Li7La3Zr1.6Ti0.4O12 | 0.06999548 | 30.10361 | Oxide (Garnet) | 10.1016/j.electacta.2016.12.140 | 2017 | Enhanced Dataset
Li7La3Zr1.6Ti0.4O12 | 0.08107557 | 32.63421 | Oxide (Garnet) | 10.1016/j.electacta.2016.12.140 | 2017 | Enhanced Dataset
Li7La3Zr1.6Ti0.4O12 | 0.08676409 | 33.68882 | Oxide (Garnet) | 10.1016/j.electacta.2016.12.140 | 2017 | Enhanced Dataset
Li7La3Zr1.6Ti0.4O12 | 0.1016413 | 36.27988 | Oxide (Garnet) | 10.1016/j.electacta.2016.12.140 | 2017 | Enhanced Dataset
Li7La3Zr1.6Ti0.4O12 | 0.1177308 | 38.60374 | Oxide (Garnet) | 10.1016/j.electacta.2016.12.140 | 2017 | Enhanced Dataset
Li7La3Zr1.6Ti0.4O12 | 0.1379177 | 41.12072 | Oxide (Garnet) | 10.1016/j.electacta.2016.12.140 | 2017 | Enhanced Dataset
Li7La3Zr1.6Ti0.4O12 | 0.1475978 | 42.39401 | Oxide (Garnet) | 10.1016/j.electacta.2016.12.140 | 2017 | Enhanced Dataset
Li7La3Zr1.6Ti0.4O12 | 0.1579538 | 43.83936 | Oxide (Garnet) | 10.1016/j.electacta.2016.12.140 | 2017 | Enhanced Dataset
Li7La3Zr1.6Ti0.4O12 | 0.1829574 | 46.27759 | Oxide (Garnet) | 10.1016/j.electacta.2016.12.140 | 2017 | Enhanced Dataset
Li7La3Zr1.6Ti0.4O12 | 0.2217226 | 49.92359 | Oxide (Garnet) | 10.1016/j.electacta.2016.12.140 | 2017 | Enhanced Dataset
Li7La3Zr1.6Ti0.4O12 | 0.2482561 | 51.60757 | Oxide (Garnet) | 10.1016/j.electacta.2016.12.140 | 2017 | Enhanced Dataset
Li7La3Zr1.6Ti0.4O12 | 0.2875544 | 54.51259 | Oxide (Garnet) | 10.1016/j.electacta.2016.12.140 | 2017 | Enhanced Dataset
Li7La3Zr1.6Ti0.4O12 | 0.3406905 | 57.46895 | Oxide (Garnet) | 10.1016/j.electacta.2016.12.140 | 2017 | Enhanced Dataset
Li7La3Zr1.6Ti0.4O12 | 0.3646028 | 58.87956 | Oxide (Garnet) | 10.1016/j.electacta.2016.12.140 | 2017 | Enhanced Dataset
Li7La3Zr1.6Ti0.4O12 | 0.3901845 | 60.30115 | Oxide (Garnet) | 10.1016/j.electacta.2016.12.140 | 2017 | Enhanced Dataset
Li7La3Zr1.6Ti0.4O12 | 0.4175707 | 61.73609 | Oxide (Garnet) | 10.1016/j.electacta.2016.12.140 | 2017 | Enhanced Dataset
Li7La3Zr1.6Ti0.4O12 | 0.4468688 | 63.00027 | Oxide (Garnet) | 10.1016/j.electacta.2016.12.140 | 2017 | Enhanced Dataset
Li7La3Zr1.6Ti0.4O12 | 0.5234919 | 65.74459 | Oxide (Garnet) | 10.1016/j.electacta.2016.12.140 | 2017 | Enhanced Dataset
Li7La3Zr1.6Ti0.4O12 | 0.5995425 | 68.9081 | Oxide (Garnet) | 10.1016/j.electacta.2016.12.140 | 2017 | Enhanced Dataset
Li7La3Zr1.6Ti0.4O12 | 0.6489183 | 70.22829 | Oxide (Garnet) | 10.1016/j.electacta.2016.12.140 | 2017 | Enhanced Dataset
Li7La3Zr1.6Ti0.4O12 | 0.6944484 | 71.94057 | Oxide (Garnet) | 10.1016/j.electacta.2016.12.140 | 2017 | Enhanced Dataset
Li7La3Zr1.6Ti0.4O12 | 0.7516402 | 73.47766 | Oxide (Garnet) | 10.1016/j.electacta.2016.12.140 | 2017 | Enhanced Dataset
Li7La3Zr1.6Ti0.4O12 | 0.8135233 | 75.02729 | Oxide (Garnet) | 10.1016/j.electacta.2016.12.140 | 2017 | Enhanced Dataset
Li7La3Zr1.6Ti0.4O12 | 0.9423018 | 78.16973 | Oxide (Garnet) | 10.1016/j.electacta.2016.12.140 | 2017 | Enhanced Dataset
Li7La3Zr1.6Ti0.4O12 | 1.091465 | 81.36941 | Oxide (Garnet) | 10.1016/j.electacta.2016.12.140 | 2017 | Enhanced Dataset
Li7La3Zr1.6Ti0.4O12 | 1.264241 | 84.62791 | Oxide (Garnet) | 10.1016/j.electacta.2016.12.140 | 2017 | Enhanced Dataset
Li7La3Zr1.6Ti0.4O12 | 1.352976 | 86.0725 | Oxide (Garnet) | 10.1016/j.electacta.2016.12.140 | 2017 | Enhanced Dataset
Li7La3Zr1.6Ti0.4O12 | 1.481017 | 88.15561 | Oxide (Garnet) | 10.1016/j.electacta.2016.12.140 | 2017 | Enhanced Dataset
Li7La3Zr1.6Ti0.4O12 | 1.60295 | 89.8409 | Oxide (Garnet) | 10.1016/j.electacta.2016.12.140 | 2017 | Enhanced Dataset
Li7La3Zr1.7Ti0.3O12 | 0.04555332 | 16.2923 | Oxide (Garnet) | 10.1016/j.electacta.2016.12.140 | 2017 | Enhanced Dataset
Li7La3Zr1.7Ti0.3O12 | 0.04930376 | 17.37285 | Oxide (Garnet) | 10.1016/j.electacta.2016.12.140 | 2017 | Enhanced Dataset
Li7La3Zr1.7Ti0.3O12 | 0.05276428 | 18.59763 | Oxide (Garnet) | 10.1016/j.electacta.2016.12.140 | 2017 | Enhanced Dataset
Li7La3Zr1.7Ti0.3O12 | 0.05646639 | 19.69463 | Oxide (Garnet) | 10.1016/j.electacta.2016.12.140 | 2017 | Enhanced Dataset
Li7La3Zr1.7Ti0.3O12 | 0.06111671 | 20.79992 | Oxide (Garnet) | 10.1016/j.electacta.2016.12.140 | 2017 | Enhanced Dataset
Li7La3Zr1.7Ti0.3O12 | 0.06540486 | 21.91446 | Oxide (Garnet) | 10.1016/j.electacta.2016.12.140 | 2017 | Enhanced Dataset
Li7La3Zr1.7Ti0.3O12 | 0.07079132 | 23.1779 | Oxide (Garnet) | 10.1016/j.electacta.2016.12.140 | 2017 | Enhanced Dataset
Li7La3Zr1.7Ti0.3O12 | 0.07661962 | 24.30969 | Oxide (Garnet) | 10.1016/j.electacta.2016.12.140 | 2017 | Enhanced Dataset
Li7La3Zr1.7Ti0.3O12 | 0.08199738 | 25.30757 | Oxide (Garnet) | 10.1016/j.electacta.2016.12.140 | 2017 | Enhanced Dataset
Li7La3Zr1.7Ti0.3O12 | 0.09497734 | 27.75935 | Oxide (Garnet) | 10.1016/j.electacta.2016.12.140 | 2017 | Enhanced Dataset
Li7La3Zr1.7Ti0.3O12 | 0.110012 | 30.10361 | Oxide (Garnet) | 10.1016/j.electacta.2016.12.140 | 2017 | Enhanced Dataset
Li7La3Zr1.7Ti0.3O12 | 0.1177308 | 31.28903 | Oxide (Garnet) | 10.1016/j.electacta.2016.12.140 | 2017 | Enhanced Dataset
Li7La3Zr1.7Ti0.3O12 | 0.1274266 | 32.48468 | Oxide (Garnet) | 10.1016/j.electacta.2016.12.140 | 2017 | Enhanced Dataset
Li7La3Zr1.7Ti0.3O12 | 0.1363672 | 33.68882 | Oxide (Garnet) | 10.1016/j.electacta.2016.12.140 | 2017 | Enhanced Dataset
Li7La3Zr1.7Ti0.3O12 | 0.1459385 | 34.75073 | Oxide (Garnet) | 10.1016/j.electacta.2016.12.140 | 2017 | Enhanced Dataset
Li7La3Zr1.7Ti0.3O12 | 0.1579538 | 35.97283 | Oxide (Garnet) | 10.1016/j.electacta.2016.12.140 | 2017 | Enhanced Dataset
Li7La3Zr1.7Ti0.3O12 | 0.1690402 | 37.20564 | Oxide (Garnet) | 10.1016/j.electacta.2016.12.140 | 2017 | Enhanced Dataset
Li7La3Zr1.7Ti0.3O12 | 0.1829574 | 38.60374 | Oxide (Garnet) | 10.1016/j.electacta.2016.12.140 | 2017 | Enhanced Dataset
Li7La3Zr1.7Ti0.3O12 | 0.1957988 | 39.85668 | Oxide (Garnet) | 10.1016/j.electacta.2016.12.140 | 2017 | Enhanced Dataset
Li7La3Zr1.7Ti0.3O12 | 0.2119191 | 41.12072 | Oxide (Garnet) | 10.1016/j.electacta.2016.12.140 | 2017 | Enhanced Dataset
Li7La3Zr1.7Ti0.3O12 | 0.2267932 | 42.5544 | Oxide (Garnet) | 10.1016/j.electacta.2016.12.140 | 2017 | Enhanced Dataset
Li7La3Zr1.7Ti0.3O12 | 0.2626939 | 45.13584 | Oxide (Garnet) | 10.1016/j.electacta.2016.12.140 | 2017 | Enhanced Dataset
Li7La3Zr1.7Ti0.3O12 | 0.2843217 | 46.44195 | Oxide (Garnet) | 10.1016/j.electacta.2016.12.140 | 2017 | Enhanced Dataset
Li7La3Zr1.7Ti0.3O12 | 0.3077372 | 47.9247 | Oxide (Garnet) | 10.1016/j.electacta.2016.12.140 | 2017 | Enhanced Dataset
Li7La3Zr1.7Ti0.3O12 | 0.3564511 | 50.59508 | Oxide (Garnet) | 10.1016/j.electacta.2016.12.140 | 2017 | Enhanced Dataset
Li7La3Zr1.7Ti0.3O12 | 0.385798 | 52.11672 | Oxide (Garnet) | 10.1016/j.electacta.2016.12.140 | 2017 | Enhanced Dataset
Li7La3Zr1.7Ti0.3O12 | 0.4128763 | 53.48087 | Oxide (Garnet) | 10.1016/j.electacta.2016.12.140 | 2017 | Enhanced Dataset
Li7La3Zr1.7Ti0.3O12 | 0.4468688 | 54.85758 | Oxide (Garnet) | 10.1016/j.electacta.2016.12.140 | 2017 | Enhanced Dataset
Li7La3Zr1.7Ti0.3O12 | 0.4782335 | 56.41965 | Oxide (Garnet) | 10.1016/j.electacta.2016.12.140 | 2017 | Enhanced Dataset
Li7La3Zr1.7Ti0.3O12 | 0.5176068 | 57.82021 | Oxide (Garnet) | 10.1016/j.electacta.2016.12.140 | 2017 | Enhanced Dataset
Li7La3Zr1.7Ti0.3O12 | 0.5539365 | 59.23382 | Oxide (Garnet) | 10.1016/j.electacta.2016.12.140 | 2017 | Enhanced Dataset
Li7La3Zr1.7Ti0.3O12 | 0.6063592 | 60.65845 | Oxide (Garnet) | 10.1016/j.electacta.2016.12.140 | 2017 | Enhanced Dataset
Li7La3Zr1.7Ti0.3O12 | 0.6416231 | 62.27639 | Oxide (Garnet) | 10.1016/j.electacta.2016.12.140 | 2017 | Enhanced Dataset
Li7La3Zr1.7Ti0.3O12 | 0.7023442 | 63.72842 | Oxide (Garnet) | 10.1016/j.electacta.2016.12.140 | 2017 | Enhanced Dataset
Li7La3Zr1.7Ti0.3O12 | 0.7516402 | 65.19192 | Oxide (Garnet) | 10.1016/j.electacta.2016.12.140 | 2017 | Enhanced Dataset
Li7La3Zr1.7Ti0.3O12 | 0.8135233 | 66.85422 | Oxide (Garnet) | 10.1016/j.electacta.2016.12.140 | 2017 | Enhanced Dataset
Li7La3Zr1.7Ti0.3O12 | 0.8805013 | 68.53293 | Oxide (Garnet) | 10.1016/j.electacta.2016.12.140 | 2017 | Enhanced Dataset
Li7La3Zr1.7Ti0.3O12 | 1.019882 | 71.75013 | Oxide (Garnet) | 10.1016/j.electacta.2016.12.140 | 2017 | Enhanced Dataset
Li7La3Zr1.7Ti0.3O12 | 1.194758 | 74.83223 | Oxide (Garnet) | 10.1016/j.electacta.2016.12.140 | 2017 | Enhanced Dataset
Li7La3Zr1.7Ti0.3O12 | 1.383885 | 78.16973 | Oxide (Garnet) | 10.1016/j.electacta.2016.12.140 | 2017 | Enhanced Dataset
Li7La3Zr1.7Ti0.3O12 | 1.481017 | 79.7617 | Oxide (Garnet) | 10.1016/j.electacta.2016.12.140 | 2017 | Enhanced Dataset
Li7La3Zr1.7Ti0.3O12 | 1.60295 | 81.57062 | Oxide (Garnet) | 10.1016/j.electacta.2016.12.140 | 2017 | Enhanced Dataset
Li7La3Zr1.7Ti0.3O12 | 1.83582 | 84.62791 | Oxide (Garnet) | 10.1016/j.electacta.2016.12.140 | 2017 | Enhanced Dataset
Li7La3Zr1.7Ti0.3O12 | 2.250091 | 89.20691 | Oxide (Garnet) | 10.1016/j.electacta.2016.12.140 | 2017 | Enhanced Dataset
Li7La3Zr1.8Ti0.2O12 | 0.01646986 | 16.42725 | Oxide (Garnet) | 10.1016/j.electacta.2016.12.140 | 2017 | Enhanced Dataset
Li7La3Zr1.8Ti0.2O12 | 0.01782584 | 17.50796 | Oxide (Garnet) | 10.1016/j.electacta.2016.12.140 | 2017 | Enhanced Dataset
Li7La3Zr1.8Ti0.2O12 | 0.0192939 | 18.59763 | Oxide (Garnet) | 10.1016/j.electacta.2016.12.140 | 2017 | Enhanced Dataset
Li7La3Zr1.8Ti0.2O12 | 0.02088238 | 19.69463 | Oxide (Garnet) | 10.1016/j.electacta.2016.12.140 | 2017 | Enhanced Dataset
Li7La3Zr1.8Ti0.2O12 | 0.02260216 | 20.79992 | Oxide (Garnet) | 10.1016/j.electacta.2016.12.140 | 2017 | Enhanced Dataset
Li7La3Zr1.8Ti0.2O12 | 0.02446302 | 21.91446 | Oxide (Garnet) | 10.1016/j.electacta.2016.12.140 | 2017 | Enhanced Dataset
Li7La3Zr1.8Ti0.2O12 | 0.02647768 | 23.1779 | Oxide (Garnet) | 10.1016/j.electacta.2016.12.140 | 2017 | Enhanced Dataset
Li7La3Zr1.8Ti0.2O12 | 0.03066903 | 25.45105 | Oxide (Garnet) | 10.1016/j.electacta.2016.12.140 | 2017 | Enhanced Dataset
Li7La3Zr1.8Ti0.2O12 | 0.03592692 | 27.75935 | Oxide (Garnet) | 10.1016/j.electacta.2016.12.140 | 2017 | Enhanced Dataset
Li7La3Zr1.8Ti0.2O12 | 0.0420872 | 30.10361 | Oxide (Garnet) | 10.1016/j.electacta.2016.12.140 | 2017 | Enhanced Dataset
Li7La3Zr1.8Ti0.2O12 | 0.04555332 | 31.28903 | Oxide (Garnet) | 10.1016/j.electacta.2016.12.140 | 2017 | Enhanced Dataset
Li7La3Zr1.8Ti0.2O12 | 0.04930376 | 32.48468 | Oxide (Garnet) | 10.1016/j.electacta.2016.12.140 | 2017 | Enhanced Dataset
Li7La3Zr1.8Ti0.2O12 | 0.05646639 | 34.59818 | Oxide (Garnet) | 10.1016/j.electacta.2016.12.140 | 2017 | Enhanced Dataset
Li7La3Zr1.8Ti0.2O12 | 0.06111671 | 35.82002 | Oxide (Garnet) | 10.1016/j.electacta.2016.12.140 | 2017 | Enhanced Dataset
Li7La3Zr1.8Ti0.2O12 | 0.0661485 | 37.05064 | Oxide (Garnet) | 10.1016/j.electacta.2016.12.140 | 2017 | Enhanced Dataset
Li7La3Zr1.8Ti0.2O12 | 0.07749077 | 39.7 | Oxide (Garnet) | 10.1016/j.electacta.2016.12.140 | 2017 | Enhanced Dataset
Li7La3Zr1.8Ti0.2O12 | 0.09077787 | 42.07472 | Oxide (Garnet) | 10.1016/j.electacta.2016.12.140 | 2017 | Enhanced Dataset
Li7La3Zr1.8Ti0.2O12 | 0.09714937 | 43.35578 | Oxide (Garnet) | 10.1016/j.electacta.2016.12.140 | 2017 | Enhanced Dataset
Li7La3Zr1.8Ti0.2O12 | 0.1051478 | 44.48577 | Oxide (Garnet) | 10.1016/j.electacta.2016.12.140 | 2017 | Enhanced Dataset
Li7La3Zr1.8Ti0.2O12 | 0.1125278 | 45.78756 | Oxide (Garnet) | 10.1016/j.electacta.2016.12.140 | 2017 | Enhanced Dataset
Li7La3Zr1.8Ti0.2O12 | 0.1231771 | 47.09903 | Oxide (Garnet) | 10.1016/j.electacta.2016.12.140 | 2017 | Enhanced Dataset
Li7La3Zr1.8Ti0.2O12 | 0.1318226 | 48.42236 | Oxide (Garnet) | 10.1016/j.electacta.2016.12.140 | 2017 | Enhanced Dataset
Li7La3Zr1.8Ti0.2O12 | 0.1379177 | 49.58889 | Oxide (Garnet) | 10.1016/j.electacta.2016.12.140 | 2017 | Enhanced Dataset
Li7La3Zr1.8Ti0.2O12 | 0.1475978 | 50.42643 | Oxide (Garnet) | 10.1016/j.electacta.2016.12.140 | 2017 | Enhanced Dataset
Li7La3Zr1.8Ti0.2O12 | 0.1671398 | 52.28608 | Oxide (Garnet) | 10.1016/j.electacta.2016.12.140 | 2017 | Enhanced Dataset
Li7La3Zr1.8Ti0.2O12 | 0.1788669 | 53.65273 | Oxide (Garnet) | 10.1016/j.electacta.2016.12.140 | 2017 | Enhanced Dataset
Li7La3Zr1.8Ti0.2O12 | 0.1914212 | 55.02982 | Oxide (Garnet) | 10.1016/j.electacta.2016.12.140 | 2017 | Enhanced Dataset
Li7La3Zr1.8Ti0.2O12 | 0.2242436 | 57.82021 | Oxide (Garnet) | 10.1016/j.electacta.2016.12.140 | 2017 | Enhanced Dataset
Li7La3Zr1.8Ti0.2O12 | 0.2626939 | 60.65845 | Oxide (Garnet) | 10.1016/j.electacta.2016.12.140 | 2017 | Enhanced Dataset
Li7La3Zr1.8Ti0.2O12 | 0.3077372 | 63.5458 | Oxide (Garnet) | 10.1016/j.electacta.2016.12.140 | 2017 | Enhanced Dataset
Li7La3Zr1.8Ti0.2O12 | 0.3605039 | 66.48354 | Oxide (Garnet) | 10.1016/j.electacta.2016.12.140 | 2017 | Enhanced Dataset
Li7La3Zr1.8Ti0.2O12 | 0.4128763 | 70.03974 | Oxide (Garnet) | 10.1016/j.electacta.2016.12.140 | 2017 | Enhanced Dataset
Li7La3Zr1.8Ti0.2O12 | 0.4418451 | 70.6072 | Oxide (Garnet) | 10.1016/j.electacta.2016.12.140 | 2017 | Enhanced Dataset
Li7La3Zr1.8Ti0.2O12 | 0.4891702 | 72.70681 | Oxide (Garnet) | 10.1016/j.electacta.2016.12.140 | 2017 | Enhanced Dataset
Li7La3Zr1.8Ti0.2O12 | 0.529444 | 74.25075 | Oxide (Garnet) | 10.1016/j.electacta.2016.12.140 | 2017 | Enhanced Dataset
Li7La3Zr1.8Ti0.2O12 | 0.5666045 | 75.61259 | Oxide (Garnet) | 10.1016/j.electacta.2016.12.140 | 2017 | Enhanced Dataset
Li7La3Zr1.8Ti0.2O12 | 0.620226 | 76.98515 | Oxide (Garnet) | 10.1016/j.electacta.2016.12.140 | 2017 | Enhanced Dataset
Li7La3Zr1.8Ti0.2O12 | 0.6637431 | 78.76565 | Oxide (Garnet) | 10.1016/j.electacta.2016.12.140 | 2017 | Enhanced Dataset
Li7La3Zr1.8Ti0.2O12 | 0.777553 | 81.77332 | Oxide (Garnet) | 10.1016/j.electacta.2016.12.140 | 2017 | Enhanced Dataset
Li7La3Zr1.8Ti0.2O12 | 0.9006374 | 85.03928 | Oxide (Garnet) | 10.1016/j.electacta.2016.12.140 | 2017 | Enhanced Dataset
Li7La3Zr1.8Ti0.2O12 | 0.9638512 | 86.4872 | Oxide (Garnet) | 10.1016/j.electacta.2016.12.140 | 2017 | Enhanced Dataset
Li7La3Zr1.8Ti0.2O12 | 1.043206 | 88.15561 | Oxide (Garnet) | 10.1016/j.electacta.2016.12.140 | 2017 | Enhanced Dataset
Li7La3Zr1.8Ti0.2O12 | 1.103875 | 89.62889 | Oxide (Garnet) | 10.1016/j.electacta.2016.12.140 | 2017 | Enhanced Dataset
Li7La3Zr1.9Ti0.1O12 | 0.01343755 | 14.82033 | Oxide (Garnet) | 10.1016/j.electacta.2016.12.140 | 2017 | Enhanced Dataset
Li7La3Zr1.9Ti0.1O12 | 0.0143807 | 15.75545 | Oxide (Garnet) | 10.1016/j.electacta.2016.12.140 | 2017 | Enhanced Dataset
Li7La3Zr1.9Ti0.1O12 | 0.01556467 | 16.83115 | Oxide (Garnet) | 10.1016/j.electacta.2016.12.140 | 2017 | Enhanced Dataset
Li7La3Zr1.9Ti0.1O12 | 0.0182335 | 19.00761 | Oxide (Garnet) | 10.1016/j.electacta.2016.12.140 | 2017 | Enhanced Dataset
Li7La3Zr1.9Ti0.1O12 | 0.02111981 | 21.07842 | Oxide (Garnet) | 10.1016/j.electacta.2016.12.140 | 2017 | Enhanced Dataset
Li7La3Zr1.9Ti0.1O12 | 0.02285915 | 22.19419 | Oxide (Garnet) | 10.1016/j.electacta.2016.12.140 | 2017 | Enhanced Dataset
Li7La3Zr1.9Ti0.1O12 | 0.02446302 | 23.31847 | Oxide (Garnet) | 10.1016/j.electacta.2016.12.140 | 2017 | Enhanced Dataset
Li7La3Zr1.9Ti0.1O12 | 0.02865761 | 25.59378 | Oxide (Garnet) | 10.1016/j.electacta.2016.12.140 | 2017 | Enhanced Dataset
Li7La3Zr1.9Ti0.1O12 | 0.03319403 | 27.75935 | Oxide (Garnet) | 10.1016/j.electacta.2016.12.140 | 2017 | Enhanced Dataset
Li7La3Zr1.9Ti0.1O12 | 0.03512449 | 28.78054 | Oxide (Garnet) | 10.1016/j.electacta.2016.12.140 | 2017 | Enhanced Dataset
Li7La3Zr1.9Ti0.1O12 | 0.03758893 | 29.51344 | Oxide (Garnet) | 10.1016/j.electacta.2016.12.140 | 2017 | Enhanced Dataset
Li7La3Zr1.9Ti0.1O12 | 0.03844855 | 30.10361 | Oxide (Garnet) | 10.1016/j.electacta.2016.12.140 | 2017 | Enhanced Dataset
Li7La3Zr1.9Ti0.1O12 | 0.0450412 | 32.48468 | Oxide (Garnet) | 10.1016/j.electacta.2016.12.140 | 2017 | Enhanced Dataset
Li7La3Zr1.9Ti0.1O12 | 0.04874948 | 33.68882 | Oxide (Garnet) | 10.1016/j.electacta.2016.12.140 | 2017 | Enhanced Dataset
Li7La3Zr1.9Ti0.1O12 | 0.05100468 | 34.44672 | Oxide (Garnet) | 10.1016/j.electacta.2016.12.140 | 2017 | Enhanced Dataset
Li7La3Zr1.9Ti0.1O12 | 0.05907857 | 36.89676 | Oxide (Garnet) | 10.1016/j.electacta.2016.12.140 | 2017 | Enhanced Dataset
Li7La3Zr1.9Ti0.1O12 | 0.06843055 | 39.38614 | Oxide (Garnet) | 10.1016/j.electacta.2016.12.140 | 2017 | Enhanced Dataset
Li7La3Zr1.9Ti0.1O12 | 0.08016411 | 41.75608 | Oxide (Garnet) | 10.1016/j.electacta.2016.12.140 | 2017 | Enhanced Dataset
Li7La3Zr1.9Ti0.1O12 | 0.09285387 | 44.32443 | Oxide (Garnet) | 10.1016/j.electacta.2016.12.140 | 2017 | Enhanced Dataset
Li7La3Zr1.9Ti0.1O12 | 0.09936879 | 45.62387 | Oxide (Garnet) | 10.1016/j.electacta.2016.12.140 | 2017 | Enhanced Dataset
Li7La3Zr1.9Ti0.1O12 | 0.1075524 | 46.93501 | Oxide (Garnet) | 10.1016/j.electacta.2016.12.140 | 2017 | Enhanced Dataset
Li7La3Zr1.9Ti0.1O12 | 0.1265261 | 49.94029 | Oxide (Garnet) | 10.1016/j.electacta.2016.12.140 | 2017 | Enhanced Dataset
Li7La3Zr1.9Ti0.1O12 | 0.1459385 | 52.28608 | Oxide (Garnet) | 10.1016/j.electacta.2016.12.140 | 2017 | Enhanced Dataset
Li7La3Zr1.9Ti0.1O12 | 0.1579538 | 53.65273 | Oxide (Garnet) | 10.1016/j.electacta.2016.12.140 | 2017 | Enhanced Dataset
Li7La3Zr1.9Ti0.1O12 | 0.1709622 | 55.02982 | Oxide (Garnet) | 10.1016/j.electacta.2016.12.140 | 2017 | Enhanced Dataset
Li7La3Zr1.9Ti0.1O12 | 0.198025 | 57.64503 | Oxide (Garnet) | 10.1016/j.electacta.2016.12.140 | 2017 | Enhanced Dataset
Li7La3Zr1.9Ti0.1O12 | 0.2293718 | 60.65845 | Oxide (Garnet) | 10.1016/j.electacta.2016.12.140 | 2017 | Enhanced Dataset
Li7La3Zr1.9Ti0.1O12 | 0.2510788 | 62.09647 | Oxide (Garnet) | 10.1016/j.electacta.2016.12.140 | 2017 | Enhanced Dataset
Li7La3Zr1.9Ti0.1O12 | 0.2687014 | 63.5458 | Oxide (Garnet) | 10.1016/j.electacta.2016.12.140 | 2017 | Enhanced Dataset
Li7La3Zr1.9Ti0.1O12 | 0.3147748 | 66.48354 | Oxide (Garnet) | 10.1016/j.electacta.2016.12.140 | 2017 | Enhanced Dataset
Li7La3Zr1.9Ti0.1O12 | 0.3406905 | 67.97113 | Oxide (Garnet) | 10.1016/j.electacta.2016.12.140 | 2017 | Enhanced Dataset
Li7La3Zr1.9Ti0.1O12 | 0.3898163 | 70.96681 | Oxide (Garnet) | 10.1016/j.electacta.2016.12.140 | 2017 | Enhanced Dataset
Li7La3Zr1.9Ti0.1O12 | 0.4271103 | 72.70681 | Oxide (Garnet) | 10.1016/j.electacta.2016.12.140 | 2017 | Enhanced Dataset
Li7La3Zr1.9Ti0.1O12 | 0.4947206 | 75.61259 | Oxide (Garnet) | 10.1016/j.electacta.2016.12.140 | 2017 | Enhanced Dataset
Li7La3Zr1.9Ti0.1O12 | 0.5354637 | 77.18141 | Oxide (Garnet) | 10.1016/j.electacta.2016.12.140 | 2017 | Enhanced Dataset
Li7La3Zr1.9Ti0.1O12 | 0.5730335 | 78.76565 | Oxide (Garnet) | 10.1016/j.electacta.2016.12.140 | 2017 | Enhanced Dataset
Li7La3Zr1.9Ti0.1O12 | 0.6712897 | 81.77332 | Oxide (Garnet) | 10.1016/j.electacta.2016.12.140 | 2017 | Enhanced Dataset
Li7La3Zr1.9Ti0.1O12 | 0.7184061 | 83.39819 | Oxide (Garnet) | 10.1016/j.electacta.2016.12.140 | 2017 | Enhanced Dataset
Li7La3Zr1.9Ti0.1O12 | 0.777553 | 85.03928 | Oxide (Garnet) | 10.1016/j.electacta.2016.12.140 | 2017 | Enhanced Dataset
Li7La3Zr1.9Ti0.1O12 | 0.8905125 | 88.15561 | Oxide (Garnet) | 10.1016/j.electacta.2016.12.140 | 2017 | Enhanced Dataset
Li7La3Zr1.9Ti0.1O12 | 0.9530156 | 89.41843 | Oxide (Garnet) | 10.1016/j.electacta.2016.12.140 | 2017 | Enhanced Dataset
Li7La3Zr2O12 | 0.0001462009 | -59.88582 | Oxide (Garnet) | 10.1021/acsenergylett.7b00849 | 2017 | Enhanced Dataset
Li7La3Zr2O12 | 0.0001584382 | -59.26501 | Oxide (Garnet) | 10.1021/acsenergylett.7b00849 | 2017 | Enhanced Dataset
Li7La3Zr2O12 | 0.0001662685 | -58.64012 | Oxide (Garnet) | 10.1021/acsenergylett.7b00849 | 2017 | Enhanced Dataset
Li7La3Zr2O12 | 0.0001773128 | -57.9222 | Oxide (Garnet) | 10.1021/acsenergylett.7b00849 | 2017 | Enhanced Dataset
Li7La3Zr2O12 | 0.0001921543 | -57.19899 | Oxide (Garnet) | 10.1021/acsenergylett.7b00849 | 2017 | Enhanced Dataset
Li7La3Zr2O12 | 0.0002049179 | -56.47091 | Oxide (Garnet) | 10.1021/acsenergylett.7b00849 | 2017 | Enhanced Dataset
Li7La3Zr2O12 | 0.0002185295 | -55.92162 | Oxide (Garnet) | 10.1021/acsenergylett.7b00849 | 2017 | Enhanced Dataset
Li7La3Zr2O12 | 0.0002330451 | -55.18488 | Oxide (Garnet) | 10.1021/acsenergylett.7b00849 | 2017 | Enhanced Dataset
Li7La3Zr2O12 | 0.0002445626 | -54.53636 | Oxide (Garnet) | 10.1021/acsenergylett.7b00849 | 2017 | Enhanced Dataset
Li7La3Zr2O12 | 0.0002608075 | -53.79018 | Oxide (Garnet) | 10.1021/acsenergylett.7b00849 | 2017 | Enhanced Dataset
Li7La3Zr2O12 | 0.0002781314 | -53.13332 | Oxide (Garnet) | 10.1021/acsenergylett.7b00849 | 2017 | Enhanced Dataset
Li7La3Zr2O12 | 0.000296606 | -52.28292 | Oxide (Garnet) | 10.1021/acsenergylett.7b00849 | 2017 | Enhanced Dataset
Li7La3Zr2O12 | 0.0003163079 | -51.52125 | Oxide (Garnet) | 10.1021/acsenergylett.7b00849 | 2017 | Enhanced Dataset
Li7La3Zr2O12 | 0.0003319403 | -50.75431 | Oxide (Garnet) | 10.1021/acsenergylett.7b00849 | 2017 | Enhanced Dataset
Li7La3Zr2O12 | 0.0003597245 | -49.88538 | Oxide (Garnet) | 10.1021/acsenergylett.7b00849 | 2017 | Enhanced Dataset
Li7La3Zr2O12 | 0.0003775026 | -49.20439 | Oxide (Garnet) | 10.1021/acsenergylett.7b00849 | 2017 | Enhanced Dataset
Li7La3Zr2O12 | 0.0004091005 | -48.71585 | Oxide (Garnet) | 10.1021/acsenergylett.7b00849 | 2017 | Enhanced Dataset
Li7La3Zr2O12 | 0.0004362747 | -47.92934 | Oxide (Garnet) | 10.1021/acsenergylett.7b00849 | 2017 | Enhanced Dataset
Li7La3Zr2O12 | 0.0004578361 | -47.13729 | Oxide (Garnet) | 10.1021/acsenergylett.7b00849 | 2017 | Enhanced Dataset
Li7La3Zr2O12 | 0.000496158 | -46.33966 | Oxide (Garnet) | 10.1021/acsenergylett.7b00849 | 2017 | Enhanced Dataset
Li7La3Zr2O12 | 0.0005206789 | -45.43582 | Oxide (Garnet) | 10.1021/acsenergylett.7b00849 | 2017 | Enhanced Dataset
Li7La3Zr2O12 | 0.0005552646 | -44.72789 | Oxide (Garnet) | 10.1021/acsenergylett.7b00849 | 2017 | Enhanced Dataset
Li7La3Zr2O12 | 0.0005921476 | -44.11737 | Oxide (Garnet) | 10.1021/acsenergylett.7b00849 | 2017 | Enhanced Dataset
Li7La3Zr2O12 | 0.0006214125 | -43.29823 | Oxide (Garnet) | 10.1021/acsenergylett.7b00849 | 2017 | Enhanced Dataset
Li7La3Zr2O12 | 0.0006626894 | -42.47322 | Oxide (Garnet) | 10.1021/acsenergylett.7b00849 | 2017 | Enhanced Dataset
Li7La3Zr2O12 | 0.000718158 | -41.6428 | Oxide (Garnet) | 10.1021/acsenergylett.7b00849 | 2017 | Enhanced Dataset
Li7La3Zr2O12 | 0.0007536505 | -40.91051 | Oxide (Garnet) | 10.1021/acsenergylett.7b00849 | 2017 | Enhanced Dataset
Li7La3Zr2O12 | 0.0007908971 | -40.17413 | Oxide (Garnet) | 10.1021/acsenergylett.7b00849 | 2017 | Enhanced Dataset
Li7La3Zr2O12 | 0.0008299845 | -39.32649 | Oxide (Garnet) | 10.1021/acsenergylett.7b00849 | 2017 | Enhanced Dataset
Li7La3Zr2O12 | 0.0009140291 | -38.47267 | Oxide (Garnet) | 10.1021/acsenergylett.7b00849 | 2017 | Enhanced Dataset
Li7La3Zr2O12 | 0.0009592018 | -37.61259 | Oxide (Garnet) | 10.1021/acsenergylett.7b00849 | 2017 | Enhanced Dataset
Li7La3Zr2O12 | 0.001039489 | -36.8551 | Oxide (Garnet) | 10.1021/acsenergylett.7b00849 | 2017 | Enhanced Dataset
Li7La3Zr2O12 | 0.001108537 | -35.9831 | Oxide (Garnet) | 10.1021/acsenergylett.7b00849 | 2017 | Enhanced Dataset
Li7La3Zr2O12 | 0.00118217 | -35.10464 | Oxide (Garnet) | 10.1021/acsenergylett.7b00849 | 2017 | Enhanced Dataset
Li7La3Zr2O12 | 0.001260695 | -34.33091 | Oxide (Garnet) | 10.1021/acsenergylett.7b00849 | 2017 | Enhanced Dataset
Li7La3Zr2O12 | 0.001344436 | -33.44014 | Oxide (Garnet) | 10.1021/acsenergylett.7b00849 | 2017 | Enhanced Dataset
Li7La3Zr2O12 | 0.001433739 | -32.54329 | Oxide (Garnet) | 10.1021/acsenergylett.7b00849 | 2017 | Enhanced Dataset
Li7La3Zr2O12 | 0.001528974 | -31.63911 | Oxide (Garnet) | 10.1021/acsenergylett.7b00849 | 2017 | Enhanced Dataset
Li7La3Zr2O12 | 0.001630535 | -30.61346 | Oxide (Garnet) | 10.1021/acsenergylett.7b00849 | 2017 | Enhanced Dataset
Li7La3Zr2O12 | 0.001738842 | -29.69528 | Oxide (Garnet) | 10.1021/acsenergylett.7b00849 | 2017 | Enhanced Dataset
Li7La3Zr2O12 | 0.001824778 | -28.65302 | Oxide (Garnet) | 10.1021/acsenergylett.7b00849 | 2017 | Enhanced Dataset
Li7La3Zr2O12 | 0.002009602 | -27.83671 | Oxide (Garnet) | 10.1021/acsenergylett.7b00849 | 2017 | Enhanced Dataset
Li7La3Zr2O12 | 0.002075248 | -26.89674 | Oxide (Garnet) | 10.1021/acsenergylett.7b00849 | 2017 | Enhanced Dataset
Li7La3Zr2O12 | 0.002249003 | -25.83094 | Oxide (Garnet) | 10.1021/acsenergylett.7b00849 | 2017 | Enhanced Dataset
Li7La3Zr2O12 | 0.00243725 | -24.75587 | Oxide (Garnet) | 10.1021/acsenergylett.7b00849 | 2017 | Enhanced Dataset
Li7La3Zr2O12 | 0.002599142 | -23.7921 | Oxide (Garnet) | 10.1021/acsenergylett.7b00849 | 2017 | Enhanced Dataset
Li7La3Zr2O12 | 0.002771788 | -22.94233 | Oxide (Garnet) | 10.1021/acsenergylett.7b00849 | 2017 | Enhanced Dataset
Li7La3Zr2O12 | 0.002955902 | -21.96503 | Oxide (Garnet) | 10.1021/acsenergylett.7b00849 | 2017 | Enhanced Dataset
Li7La3Zr2O12 | 0.003101987 | -20.97944 | Oxide (Garnet) | 10.1021/acsenergylett.7b00849 | 2017 | Enhanced Dataset
Li7O2Br3 | 7.815378e-07 | 21.90401 | Antiperovskite | https://www.researchgate.net/publication/307913972 | 2016 | Enhanced Dataset
Li7O2Br3 | 8.988351e-07 | 23.46972 | Antiperovskite | https://www.researchgate.net/publication/307913972 | 2016 | Enhanced Dataset
Li7O2Br3 | 1.072655e-06 | 25.38063 | Antiperovskite | https://www.researchgate.net/publication/307913972 | 2016 | Enhanced Dataset
Li7O2Br3 | 1.292885e-06 | 27.34341 | Antiperovskite | https://www.researchgate.net/publication/307913972 | 2016 | Enhanced Dataset
Li7O2Br3 | 1.529079e-06 | 28.50185 | Antiperovskite | https://www.researchgate.net/publication/307913972 | 2016 | Enhanced Dataset
Li7O2Br3 | 1.662915e-06 | 30.37422 | Antiperovskite | https://www.researchgate.net/publication/307913972 | 2016 | Enhanced Dataset
Li7O2Br3 | 1.966709e-06 | 32.26998 | Antiperovskite | https://www.researchgate.net/publication/307913972 | 2016 | Enhanced Dataset
Li7O2Br3 | 2.391994e-06 | 33.9489 | Antiperovskite | https://www.researchgate.net/publication/307913972 | 2016 | Enhanced Dataset
Li7O2Br3 | 2.750933e-06 | 35.88972 | Antiperovskite | https://www.researchgate.net/publication/307913972 | 2016 | Enhanced Dataset
Li7O2Br3 | 3.253569e-06 | 37.85523 | Antiperovskite | https://www.researchgate.net/publication/307913972 | 2016 | Enhanced Dataset
Li7O2Br3 | 3.957036e-06 | 40.09592 | Antiperovskite | https://www.researchgate.net/publication/307913972 | 2016 | Enhanced Dataset
Li7O2Br3 | 4.679937e-06 | 42.37012 | Antiperovskite | https://www.researchgate.net/publication/307913972 | 2016 | Enhanced Dataset
Li7O2Br3 | 5.691936e-06 | 44.67758 | Antiperovskite | https://www.researchgate.net/publication/307913972 | 2016 | Enhanced Dataset
Li7O2Br3 | 6.922772e-06 | 47.01802 | Antiperovskite | https://www.researchgate.net/publication/307913972 | 2016 | Enhanced Dataset
Li7O2Br3 | 7.961594e-06 | 49.12812 | Antiperovskite | https://www.researchgate.net/publication/307913972 | 2016 | Enhanced Dataset
Li7O2Br3 | 9.328891e-06 | 51.05165 | Antiperovskite | https://www.researchgate.net/publication/307913972 | 2016 | Enhanced Dataset
Li7O2Br3 | 1.200798e-05 | 53.77666 | Antiperovskite | https://www.researchgate.net/publication/307913972 | 2016 | Enhanced Dataset
Li7O2Br3 | 1.34295e-05 | 55.41045 | Antiperovskite | https://www.researchgate.net/publication/307913972 | 2016 | Enhanced Dataset
Li7O2Br3 | 1.723654e-05 | 57.92211 | Antiperovskite | https://www.researchgate.net/publication/307913972 | 2016 | Enhanced Dataset
Li7O2Br3 | 2.250661e-05 | 62.29215 | Antiperovskite | https://www.researchgate.net/publication/307913972 | 2016 | Enhanced Dataset
Li7O2Br3 | 2.972761e-05 | 65.48179 | Antiperovskite | https://www.researchgate.net/publication/307913972 | 2016 | Enhanced Dataset
Li7O2Br3 | 3.6131e-05 | 68.8847 | Antiperovskite | https://www.researchgate.net/publication/307913972 | 2016 | Enhanced Dataset
Li7O2Br3 | 4.584374e-05 | 72.51314 | Antiperovskite | https://www.researchgate.net/publication/307913972 | 2016 | Enhanced Dataset
Li7O2Br3 | 5.734031e-05 | 75.26263 | Antiperovskite | https://www.researchgate.net/publication/307913972 | 2016 | Enhanced Dataset
Li7O2Br3 | 6.580517e-05 | 78.24998 | Antiperovskite | https://www.researchgate.net/publication/307913972 | 2016 | Enhanced Dataset
Li7O2Br3 | 8.230761e-05 | 81.91572 | Antiperovskite | https://www.researchgate.net/publication/307913972 | 2016 | Enhanced Dataset
Li7O2Br3 | 0.0001014799 | 84.51402 | Antiperovskite | https://www.researchgate.net/publication/307913972 | 2016 | Enhanced Dataset
Li7O2Br3 | 0.0001184841 | 86.64118 | Antiperovskite | https://www.researchgate.net/publication/307913972 | 2016 | Enhanced Dataset
Li7O2Br3 | 0.0001477713 | 89.96612 | Antiperovskite | https://www.researchgate.net/publication/307913972 | 2016 | Enhanced Dataset
Li7O2Br3 | 0.0001775538 | 92.68403 | Antiperovskite | https://www.researchgate.net/publication/307913972 | 2016 | Enhanced Dataset
Li7O2Br3 | 0.0001984723 | 97.00513 | Antiperovskite | https://www.researchgate.net/publication/307913972 | 2016 | Enhanced Dataset
Li7O2Br3 | 0.0002482333 | 98.7645 | Antiperovskite | https://www.researchgate.net/publication/307913972 | 2016 | Enhanced Dataset
Li7O2Br3 | 0.0002935824 | 101.6148 | Antiperovskite | https://www.researchgate.net/publication/307913972 | 2016 | Enhanced Dataset
Li7O2Br3 | 0.0003376447 | 104.8732 | Antiperovskite | https://www.researchgate.net/publication/307913972 | 2016 | Enhanced Dataset
Li7O2Br3 | 0.0003993282 | 106.7098 | Antiperovskite | https://www.researchgate.net/publication/307913972 | 2016 | Enhanced Dataset
Li7O2Br3 | 0.0004222989 | 109.3089 | Antiperovskite | https://www.researchgate.net/publication/307913972 | 2016 | Enhanced Dataset
Li7O2Br3 | 0.0005191227 | 112.0966 | Antiperovskite | https://www.researchgate.net/publication/307913972 | 2016 | Enhanced Dataset
Li7O2Br3 | 0.0006662849 | 115.9112 | Antiperovskite | https://www.researchgate.net/publication/307913972 | 2016 | Enhanced Dataset
Li7O2Br3 | 0.0007668493 | 118.8316 | Antiperovskite | https://www.researchgate.net/publication/307913972 | 2016 | Enhanced Dataset
Li7O2Br3 | 0.000973016 | 123.1926 | Antiperovskite | https://www.researchgate.net/publication/307913972 | 2016 | Enhanced Dataset
Li7O2Br3 | 0.001103901 | 126.2238 | Antiperovskite | https://www.researchgate.net/publication/307913972 | 2016 | Enhanced Dataset
Li7O2Br3 | 0.001361069 | 130.1539 | Antiperovskite | https://www.researchgate.net/publication/307913972 | 2016 | Enhanced Dataset
Li7O2Br3 | 0.001630685 | 134.554 | Antiperovskite | https://www.researchgate.net/publication/307913972 | 2016 | Enhanced Dataset
Li7O2Br3 | 0.002138208 | 140.0083 | Antiperovskite | https://www.researchgate.net/publication/307913972 | 2016 | Enhanced Dataset
Li7O2Br3 | 0.002459065 | 143.5288 | Antiperovskite | https://www.researchgate.net/publication/307913972 | 2016 | Enhanced Dataset
Li7O2Br3 | 0.002990818 | 146.6582 | Antiperovskite | https://www.researchgate.net/publication/307913972 | 2016 | Enhanced Dataset
Li7O2Br3 | 0.003439616 | 150.2935 | Antiperovskite | https://www.researchgate.net/publication/307913972 | 2016 | Enhanced Dataset
Li7O2Br3 | 0.004067991 | 153.5258 | Antiperovskite | https://www.researchgate.net/publication/307913972 | 2016 | Enhanced Dataset
Li7O2Br3 | 0.004811273 | 157.7563 | Antiperovskite | https://www.researchgate.net/publication/307913972 | 2016 | Enhanced Dataset
Li7O2Br3 | 0.005380715 | 160.6236 | Antiperovskite | https://www.researchgate.net/publication/307913972 | 2016 | Enhanced Dataset
Li7O2Br3 | 0.006363704 | 163.5293 | Antiperovskite | https://www.researchgate.net/publication/307913972 | 2016 | Enhanced Dataset
Li7O2Br3 | 0.007063176 | 167.0935 | Antiperovskite | https://www.researchgate.net/publication/307913972 | 2016 | Enhanced Dataset
Li7O2Br3 | 0.008936347 | 172.082 | Antiperovskite | https://www.researchgate.net/publication/307913972 | 2016 | Enhanced Dataset
Li7O2Br3 | 0.01183723 | 178.4641 | Antiperovskite | https://www.researchgate.net/publication/307913972 | 2016 | Enhanced Dataset
Li7O2Br3 | 0.01459486 | 183.7694 | Antiperovskite | https://www.researchgate.net/publication/307913972 | 2016 | Enhanced Dataset
Li7O2Br3 | 0.01748598 | 188.3047 | Antiperovskite | https://www.researchgate.net/publication/307913972 | 2016 | Enhanced Dataset
Li9.42Si1.02P2.1S9.96O2.04 | 0.0001038748 | 22.5068 | Sulfide | 10.1002/aenm.201800933 | 2018 | Enhanced Dataset
Li9.42Si1.02P2.1S9.96O2.04 | 0.0002505878 | 50.27259 | Sulfide | 10.1002/aenm.201800933 | 2018 | Enhanced Dataset
Li9.42Si1.02P2.1S9.96O2.04 | 0.0009004508 | 98.03009 | Sulfide | 10.1002/aenm.201800933 | 2018 | Enhanced Dataset
Li9.42Si1.02P2.1S9.96O2.04 | 0.001859602 | 150.7297 | Sulfide | 10.1002/aenm.201800933 | 2018 | Enhanced Dataset
Li9.42Si1.02P2.1S9.96O2.04 | 0.005585216 | 248.5664 | Sulfide | 10.1002/aenm.201800933 | 2018 | Enhanced Dataset
Li9.54Si1.74P1.44S11.7Cl0.3 | 0.00330073 | -29.80251 | Sulfide | 10.1002/aenm.201800933 | 2018 | Enhanced Dataset
Li9.54Si1.74P1.44S11.7Cl0.3 | 0.005240346 | -21.68838 | Sulfide | 10.1002/aenm.201800933 | 2018 | Enhanced Dataset
Li9.54Si1.74P1.44S11.7Cl0.3 | 0.007294407 | -11.69158 | Sulfide | 10.1002/aenm.201800933 | 2018 | Enhanced Dataset
Li9.54Si1.74P1.44S11.7Cl0.3 | 0.01158057 | 1.009632 | Sulfide | 10.1002/aenm.201800933 | 2018 | Enhanced Dataset
Li9.54Si1.74P1.44S11.7Cl0.3 | 0.0157391 | 10.3385 | Sulfide | 10.1002/aenm.201800933 | 2018 | Enhanced Dataset
Li9.54Si1.74P1.44S11.7Cl0.3 | 0.0243972 | 24.11428 | Sulfide | 10.1002/aenm.201800933 | 2018 | Enhanced Dataset
Li9.6P3S12 | 8.27218e-06 | -60.19374 | Sulfide | 10.1002/aenm.201800933 | 2018 | Enhanced Dataset
Li9.6P3S12 | 3.700837e-05 | -39.48767 | Sulfide | 10.1002/aenm.201800933 | 2018 | Enhanced Dataset
Li9.6P3S12 | 0.0001324555 | -22.04892 | Sulfide | 10.1002/aenm.201800933 | 2018 | Enhanced Dataset
Li9.6P3S12 | 0.0003644433 | -0.8677849 | Sulfide | 10.1002/aenm.201800933 | 2018 | Enhanced Dataset
Li9.6P3S12 | 0.001194896 | 25.8421 | Sulfide | 10.1002/aenm.201800933 | 2018 | Enhanced Dataset
Li9.6P3S12 | 0.002079074 | 48.96202 | Sulfide | 10.1002/aenm.201800933 | 2018 | Enhanced Dataset
Li9.6P3S12 | 0.004012453 | 75.1243 | Sulfide | 10.1002/aenm.201800933 | 2018 | Enhanced Dataset
Li9.6P3S12 | 0.00597668 | 98.03009 | Sulfide | 10.1002/aenm.201800933 | 2018 | Enhanced Dataset
Li9.81Sn0.81P2.19S12 | 0.02222235 | -79.73426 | Sulfide | 10.1002/aenm.201800933 | 2018 | Enhanced Dataset
Li9.81Sn0.81P2.19S12 | 0.09942143 | -59.36104 | Sulfide | 10.1002/aenm.201800933 | 2018 | Enhanced Dataset
Li9.81Sn0.81P2.19S12 | 0.425716 | -39.79955 | Sulfide | 10.1002/aenm.201800933 | 2018 | Enhanced Dataset
Li9.81Sn0.81P2.19S12 | 1.253401 | -19.64787 | Sulfide | 10.1002/aenm.201800933 | 2018 | Enhanced Dataset
Li9.81Sn0.81P2.19S12 | 2.588511 | -0.4438 | Sulfide | 10.1002/aenm.201800933 | 2018 | Enhanced Dataset
Li9.81Sn0.81P2.19S12 | 5.015567 | 25.23009 | Sulfide | 10.1002/aenm.201800933 | 2018 | Enhanced Dataset
Li9.81Sn0.81P2.19S12 | 8.486918 | 48.25183 | Sulfide | 10.1002/aenm.201800933 | 2018 | Enhanced Dataset
Li9.81Sn0.81P2.19S12 | 14.41817 | 75.95838 | Sulfide | 10.1002/aenm.201800933 | 2018 | Enhanced Dataset
Li9.81Sn0.81P2.19S12 | 25.59234 | 102.4933 | Sulfide | 10.1002/aenm.201800933 | 2018 | Enhanced Dataset
Li9.81Sn0.81P2.19S12 | 53.91629 | 195.9658 | Sulfide | 10.1002/aenm.201800933 | 2018 | Enhanced Dataset
Li9.81Sn0.81P2.19S12 | 102.4071 | 289.1437 | Sulfide | 10.1002/aenm.201800933 | 2018 | Enhanced Dataset
Li9P3S9O3 | 4.410116e-05 | 25.23009 | Sulfide | 10.1002/aenm.201800933 | 2018 | Enhanced Dataset
Li9P3S9O3 | 0.0002735458 | 72.10022 | Sulfide | 10.1002/aenm.201800933 | 2018 | Enhanced Dataset
Li9P3S9O3 | 0.0005072943 | 98.81984 | Sulfide | 10.1002/aenm.201800933 | 2018 | Enhanced Dataset
Li9P3S9O3 | 0.004012453 | 195.9658 | Sulfide | 10.1002/aenm.201800933 | 2018 | Enhanced Dataset
Li9SiAlO8 | 2.189525e-07 | 22.46223 | Oxide (Perovskite) | https://pubs.acs.org/doi/full/10.1021/cm0300516 | 2003 | Enhanced Dataset
Li9SiAlO8 | 3.717748e-07 | 28.79878 | Oxide (Perovskite) | https://pubs.acs.org/doi/full/10.1021/cm0300516 | 2003 | Enhanced Dataset
Li9SiAlO8 | 5.231545e-07 | 34.63891 | Oxide (Perovskite) | https://pubs.acs.org/doi/full/10.1021/cm0300516 | 2003 | Enhanced Dataset
Li9SiAlO8 | 8.633761e-07 | 42.09162 | Oxide (Perovskite) | https://pubs.acs.org/doi/full/10.1021/cm0300516 | 2003 | Enhanced Dataset
Li9SiAlO8 | 1.214899e-06 | 47.86286 | Oxide (Perovskite) | https://pubs.acs.org/doi/full/10.1021/cm0300516 | 2003 | Enhanced Dataset
Li9SiAlO8 | 1.516946e-06 | 52.60943 | Oxide (Perovskite) | https://pubs.acs.org/doi/full/10.1021/cm0300516 | 2003 | Enhanced Dataset
Li9SiAlO8 | 2.062909e-06 | 56.73602 | Oxide (Perovskite) | https://pubs.acs.org/doi/full/10.1021/cm0300516 | 2003 | Enhanced Dataset
Li9SiAlO8 | 2.650147e-06 | 63.0613 | Oxide (Perovskite) | https://pubs.acs.org/doi/full/10.1021/cm0300516 | 2003 | Enhanced Dataset
Li9SiAlO8 | 3.858691e-06 | 68.95139 | Oxide (Perovskite) | https://pubs.acs.org/doi/full/10.1021/cm0300516 | 2003 | Enhanced Dataset
Li9SiAlO8 | 5.277521e-06 | 75.7574 | Oxide (Perovskite) | https://pubs.acs.org/doi/full/10.1021/cm0300516 | 2003 | Enhanced Dataset
Li9SiAlO8 | 8.660241e-06 | 86.11509 | Oxide (Perovskite) | https://pubs.acs.org/doi/full/10.1021/cm0300516 | 2003 | Enhanced Dataset
Li9SiAlO8 | 1.342456e-05 | 96.3104 | Oxide (Perovskite) | https://pubs.acs.org/doi/full/10.1021/cm0300516 | 2003 | Enhanced Dataset
LiAl0.17Sc0.33Ge1.5(PO4)3 | 0.004677136 | 25.07971 | Unknown/Other | https://pubs.rsc.org/en/content/articlehtml/2020/ta/d0ta00517g | 2020 | Enhanced Dataset
LiAl0.17Sc0.33Ge1.5(PO4)3 | 0.004764529 | 25.72771 | Unknown/Other | https://pubs.rsc.org/en/content/articlehtml/2020/ta/d0ta00517g | 2020 | Enhanced Dataset
LiAl0.17Sc0.33Ge1.5(PO4)3 | 0.004786632 | 26.45123 | Unknown/Other | https://pubs.rsc.org/en/content/articlehtml/2020/ta/d0ta00517g | 2020 | Enhanced Dataset
LiAl0.17Sc0.33Ge1.5(PO4)3 | 0.004876183 | 27.17826 | Unknown/Other | https://pubs.rsc.org/en/content/articlehtml/2020/ta/d0ta00517g | 2020 | Enhanced Dataset
LiAl0.17Sc0.33Ge1.5(PO4)3 | 0.004967296 | 27.90792 | Unknown/Other | https://pubs.rsc.org/en/content/articlehtml/2020/ta/d0ta00517g | 2020 | Enhanced Dataset
LiAl0.17Sc0.33Ge1.5(PO4)3 | 0.00506011 | 28.64204 | Unknown/Other | https://pubs.rsc.org/en/content/articlehtml/2020/ta/d0ta00517g | 2020 | Enhanced Dataset
LiAl0.17Sc0.33Ge1.5(PO4)3 | 0.00515466 | 29.37975 | Unknown/Other | https://pubs.rsc.org/en/content/articlehtml/2020/ta/d0ta00517g | 2020 | Enhanced Dataset
LiAl0.17Sc0.33Ge1.5(PO4)3 | 0.005202715 | 30.12016 | Unknown/Other | https://pubs.rsc.org/en/content/articlehtml/2020/ta/d0ta00517g | 2020 | Enhanced Dataset
LiAl0.17Sc0.33Ge1.5(PO4)3 | 0.005324514 | 30.79028 | Unknown/Other | https://pubs.rsc.org/en/content/articlehtml/2020/ta/d0ta00517g | 2020 | Enhanced Dataset
LiAl0.17Sc0.33Ge1.5(PO4)3 | 0.005374029 | 31.38916 | Unknown/Other | https://pubs.rsc.org/en/content/articlehtml/2020/ta/d0ta00517g | 2020 | Enhanced Dataset
LiAl0.17Sc0.33Ge1.5(PO4)3 | 0.005449166 | 32.13944 | Unknown/Other | https://pubs.rsc.org/en/content/articlehtml/2020/ta/d0ta00517g | 2020 | Enhanced Dataset
LiAl0.17Sc0.33Ge1.5(PO4)3 | 0.005576863 | 32.74272 | Unknown/Other | https://pubs.rsc.org/en/content/articlehtml/2020/ta/d0ta00517g | 2020 | Enhanced Dataset
LiAl0.17Sc0.33Ge1.5(PO4)3 | 0.005654836 | 33.34932 | Unknown/Other | https://pubs.rsc.org/en/content/articlehtml/2020/ta/d0ta00517g | 2020 | Enhanced Dataset
LiAl0.17Sc0.33Ge1.5(PO4)3 | 0.005707422 | 34.10931 | Unknown/Other | https://pubs.rsc.org/en/content/articlehtml/2020/ta/d0ta00517g | 2020 | Enhanced Dataset
LiAl0.17Sc0.33Ge1.5(PO4)3 | 0.005868134 | 34.56787 | Unknown/Other | https://pubs.rsc.org/en/content/articlehtml/2020/ta/d0ta00517g | 2020 | Enhanced Dataset
LiAl0.17Sc0.33Ge1.5(PO4)3 | 0.005922704 | 35.1038 | Unknown/Other | https://pubs.rsc.org/en/content/articlehtml/2020/ta/d0ta00517g | 2020 | Enhanced Dataset
LiAl0.17Sc0.33Ge1.5(PO4)3 | 0.005922704 | 35.87349 | Unknown/Other | https://pubs.rsc.org/en/content/articlehtml/2020/ta/d0ta00517g | 2020 | Enhanced Dataset
LiAl0.17Sc0.33Ge1.5(PO4)3 | 0.006033509 | 36.49162 | Unknown/Other | https://pubs.rsc.org/en/content/articlehtml/2020/ta/d0ta00517g | 2020 | Enhanced Dataset
LiAl0.17Sc0.33Ge1.5(PO4)3 | 0.006146247 | 37.26826 | Unknown/Other | https://pubs.rsc.org/en/content/articlehtml/2020/ta/d0ta00517g | 2020 | Enhanced Dataset
LiAl0.17Sc0.33Ge1.5(PO4)3 | 0.00623218 | 38.0488 | Unknown/Other | https://pubs.rsc.org/en/content/articlehtml/2020/ta/d0ta00517g | 2020 | Enhanced Dataset
LiAl0.17Sc0.33Ge1.5(PO4)3 | 0.006319315 | 38.75446 | Unknown/Other | https://pubs.rsc.org/en/content/articlehtml/2020/ta/d0ta00517g | 2020 | Enhanced Dataset
LiAl0.17Sc0.33Ge1.5(PO4)3 | 0.006407816 | 39.38418 | Unknown/Other | https://pubs.rsc.org/en/content/articlehtml/2020/ta/d0ta00517g | 2020 | Enhanced Dataset
LiAl0.17Sc0.33Ge1.5(PO4)3 | 0.006557828 | 40.17443 | Unknown/Other | https://pubs.rsc.org/en/content/articlehtml/2020/ta/d0ta00517g | 2020 | Enhanced Dataset
LiAl0.17Sc0.33Ge1.5(PO4)3 | 0.006588249 | 45.25137 | Unknown/Other | https://pubs.rsc.org/en/content/articlehtml/2020/ta/d0ta00517g | 2020 | Enhanced Dataset
LiAl0.17Sc0.33Ge1.5(PO4)3 | 0.006649515 | 40.96968 | Unknown/Other | https://pubs.rsc.org/en/content/articlehtml/2020/ta/d0ta00517g | 2020 | Enhanced Dataset
LiAl0.17Sc0.33Ge1.5(PO4)3 | 0.006773763 | 41.76897 | Unknown/Other | https://pubs.rsc.org/en/content/articlehtml/2020/ta/d0ta00517g | 2020 | Enhanced Dataset
LiAl0.17Sc0.33Ge1.5(PO4)3 | 0.006868628 | 42.49162 | Unknown/Other | https://pubs.rsc.org/en/content/articlehtml/2020/ta/d0ta00517g | 2020 | Enhanced Dataset
LiAl0.17Sc0.33Ge1.5(PO4)3 | 0.006964661 | 43.29869 | Unknown/Other | https://pubs.rsc.org/en/content/articlehtml/2020/ta/d0ta00517g | 2020 | Enhanced Dataset
LiAl0.17Sc0.33Ge1.5(PO4)3 | 0.00712771 | 44.10888 | Unknown/Other | https://pubs.rsc.org/en/content/articlehtml/2020/ta/d0ta00517g | 2020 | Enhanced Dataset
LiAl0.17Sc0.33Ge1.5(PO4)3 | 0.007294743 | 45.41569 | Unknown/Other | https://pubs.rsc.org/en/content/articlehtml/2020/ta/d0ta00517g | 2020 | Enhanced Dataset
LiAl0.17Sc0.33Ge1.5(PO4)3 | 0.007396734 | 46.07263 | Unknown/Other | https://pubs.rsc.org/en/content/articlehtml/2020/ta/d0ta00517g | 2020 | Enhanced Dataset
LiAl0.17Sc0.33Ge1.5(PO4)3 | 0.007534943 | 46.89711 | Unknown/Other | https://pubs.rsc.org/en/content/articlehtml/2020/ta/d0ta00517g | 2020 | Enhanced Dataset
LiAl0.17Sc0.33Ge1.5(PO4)3 | 0.007675735 | 47.72689 | Unknown/Other | https://pubs.rsc.org/en/content/articlehtml/2020/ta/d0ta00517g | 2020 | Enhanced Dataset
LiAl0.17Sc0.33Ge1.5(PO4)3 | 0.007747115 | 48.56099 | Unknown/Other | https://pubs.rsc.org/en/content/articlehtml/2020/ta/d0ta00517g | 2020 | Enhanced Dataset
LiAl0.17Sc0.33Ge1.5(PO4)3 | 0.007928664 | 49.23098 | Unknown/Other | https://pubs.rsc.org/en/content/articlehtml/2020/ta/d0ta00517g | 2020 | Enhanced Dataset
LiAl0.17Sc0.33Ge1.5(PO4)3 | 0.008039518 | 49.90376 | Unknown/Other | https://pubs.rsc.org/en/content/articlehtml/2020/ta/d0ta00517g | 2020 | Enhanced Dataset
LiAl0.17Sc0.33Ge1.5(PO4)3 | 0.00811428 | 50.74923 | Unknown/Other | https://pubs.rsc.org/en/content/articlehtml/2020/ta/d0ta00517g | 2020 | Enhanced Dataset
LiAl0.17Sc0.33Ge1.5(PO4)3 | 0.008304242 | 51.42837 | Unknown/Other | https://pubs.rsc.org/en/content/articlehtml/2020/ta/d0ta00517g | 2020 | Enhanced Dataset
LiAl0.17Sc0.33Ge1.5(PO4)3 | 0.008420541 | 52.28185 | Unknown/Other | https://pubs.rsc.org/en/content/articlehtml/2020/ta/d0ta00517g | 2020 | Enhanced Dataset
LiAl0.17Sc0.33Ge1.5(PO4)3 | 0.008538272 | 55.04274 | Unknown/Other | https://pubs.rsc.org/en/content/articlehtml/2020/ta/d0ta00517g | 2020 | Enhanced Dataset
LiAl0.17Sc0.33Ge1.5(PO4)3 | 0.008577881 | 53.13982 | Unknown/Other | https://pubs.rsc.org/en/content/articlehtml/2020/ta/d0ta00517g | 2020 | Enhanced Dataset
LiAl0.17Sc0.33Ge1.5(PO4)3 | 0.008697812 | 54.00126 | Unknown/Other | https://pubs.rsc.org/en/content/articlehtml/2020/ta/d0ta00517g | 2020 | Enhanced Dataset
LiAl0.17Sc0.33Ge1.5(PO4)3 | 0.008901639 | 55.12893 | Unknown/Other | https://pubs.rsc.org/en/content/articlehtml/2020/ta/d0ta00517g | 2020 | Enhanced Dataset
LiAl0.33Sc0.17Ge1.5(PO4)3 | 0.006497406 | 25.15177 | Unknown/Other | https://pubs.rsc.org/en/content/articlehtml/2020/ta/d0ta00517g | 2020 | Enhanced Dataset
LiAl0.33Sc0.17Ge1.5(PO4)3 | 0.006588249 | 25.8725 | Unknown/Other | https://pubs.rsc.org/en/content/articlehtml/2020/ta/d0ta00517g | 2020 | Enhanced Dataset
LiAl0.33Sc0.17Ge1.5(PO4)3 | 0.006618811 | 26.59582 | Unknown/Other | https://pubs.rsc.org/en/content/articlehtml/2020/ta/d0ta00517g | 2020 | Enhanced Dataset
LiAl0.33Sc0.17Ge1.5(PO4)3 | 0.006711352 | 27.32355 | Unknown/Other | https://pubs.rsc.org/en/content/articlehtml/2020/ta/d0ta00517g | 2020 | Enhanced Dataset
LiAl0.33Sc0.17Ge1.5(PO4)3 | 0.006773763 | 28.05482 | Unknown/Other | https://pubs.rsc.org/en/content/articlehtml/2020/ta/d0ta00517g | 2020 | Enhanced Dataset
LiAl0.33Sc0.17Ge1.5(PO4)3 | 0.006868628 | 28.78966 | Unknown/Other | https://pubs.rsc.org/en/content/articlehtml/2020/ta/d0ta00517g | 2020 | Enhanced Dataset
LiAl0.33Sc0.17Ge1.5(PO4)3 | 0.006932502 | 29.52718 | Unknown/Other | https://pubs.rsc.org/en/content/articlehtml/2020/ta/d0ta00517g | 2020 | Enhanced Dataset
LiAl0.33Sc0.17Ge1.5(PO4)3 | 0.007029428 | 30.26923 | Unknown/Other | https://pubs.rsc.org/en/content/articlehtml/2020/ta/d0ta00517g | 2020 | Enhanced Dataset
LiAl0.33Sc0.17Ge1.5(PO4)3 | 0.007094797 | 31.01493 | Unknown/Other | https://pubs.rsc.org/en/content/articlehtml/2020/ta/d0ta00517g | 2020 | Enhanced Dataset
LiAl0.33Sc0.17Ge1.5(PO4)3 | 0.007160775 | 31.76337 | Unknown/Other | https://pubs.rsc.org/en/content/articlehtml/2020/ta/d0ta00517g | 2020 | Enhanced Dataset
LiAl0.33Sc0.17Ge1.5(PO4)3 | 0.007260892 | 32.51644 | Unknown/Other | https://pubs.rsc.org/en/content/articlehtml/2020/ta/d0ta00517g | 2020 | Enhanced Dataset
LiAl0.33Sc0.17Ge1.5(PO4)3 | 0.00736258 | 33.27324 | Unknown/Other | https://pubs.rsc.org/en/content/articlehtml/2020/ta/d0ta00517g | 2020 | Enhanced Dataset
LiAl0.33Sc0.17Ge1.5(PO4)3 | 0.007396734 | 34.0338 | Unknown/Other | https://pubs.rsc.org/en/content/articlehtml/2020/ta/d0ta00517g | 2020 | Enhanced Dataset
LiAl0.33Sc0.17Ge1.5(PO4)3 | 0.007396734 | 34.79719 | Unknown/Other | https://pubs.rsc.org/en/content/articlehtml/2020/ta/d0ta00517g | 2020 | Enhanced Dataset
LiAl0.33Sc0.17Ge1.5(PO4)3 | 0.007534943 | 35.33488 | Unknown/Other | https://pubs.rsc.org/en/content/articlehtml/2020/ta/d0ta00517g | 2020 | Enhanced Dataset
LiAl0.33Sc0.17Ge1.5(PO4)3 | 0.007640293 | 36.10476 | Unknown/Other | https://pubs.rsc.org/en/content/articlehtml/2020/ta/d0ta00517g | 2020 | Enhanced Dataset
LiAl0.33Sc0.17Ge1.5(PO4)3 | 0.007711343 | 36.87945 | Unknown/Other | https://pubs.rsc.org/en/content/articlehtml/2020/ta/d0ta00517g | 2020 | Enhanced Dataset
LiAl0.33Sc0.17Ge1.5(PO4)3 | 0.007819338 | 37.65804 | Unknown/Other | https://pubs.rsc.org/en/content/articlehtml/2020/ta/d0ta00517g | 2020 | Enhanced Dataset
LiAl0.33Sc0.17Ge1.5(PO4)3 | 0.007928664 | 38.44055 | Unknown/Other | https://pubs.rsc.org/en/content/articlehtml/2020/ta/d0ta00517g | 2020 | Enhanced Dataset
LiAl0.33Sc0.17Ge1.5(PO4)3 | 0.008002395 | 39.22603 | Unknown/Other | https://pubs.rsc.org/en/content/articlehtml/2020/ta/d0ta00517g | 2020 | Enhanced Dataset
LiAl0.33Sc0.17Ge1.5(PO4)3 | 0.00811428 | 40.01646 | Unknown/Other | https://pubs.rsc.org/en/content/articlehtml/2020/ta/d0ta00517g | 2020 | Enhanced Dataset
LiAl0.33Sc0.17Ge1.5(PO4)3 | 0.008189738 | 40.8109 | Unknown/Other | https://pubs.rsc.org/en/content/articlehtml/2020/ta/d0ta00517g | 2020 | Enhanced Dataset
LiAl0.33Sc0.17Ge1.5(PO4)3 | 0.008265897 | 41.60839 | Unknown/Other | https://pubs.rsc.org/en/content/articlehtml/2020/ta/d0ta00517g | 2020 | Enhanced Dataset
LiAl0.33Sc0.17Ge1.5(PO4)3 | 0.008342957 | 42.41094 | Unknown/Other | https://pubs.rsc.org/en/content/articlehtml/2020/ta/d0ta00517g | 2020 | Enhanced Dataset
LiAl0.33Sc0.17Ge1.5(PO4)3 | 0.008420541 | 43.21759 | Unknown/Other | https://pubs.rsc.org/en/content/articlehtml/2020/ta/d0ta00517g | 2020 | Enhanced Dataset
LiAl0.33Sc0.17Ge1.5(PO4)3 | 0.008498847 | 44.02838 | Unknown/Other | https://pubs.rsc.org/en/content/articlehtml/2020/ta/d0ta00517g | 2020 | Enhanced Dataset
LiAl0.33Sc0.17Ge1.5(PO4)3 | 0.008498847 | 44.67961 | Unknown/Other | https://pubs.rsc.org/en/content/articlehtml/2020/ta/d0ta00517g | 2020 | Enhanced Dataset
LiAl0.33Sc0.17Ge1.5(PO4)3 | 0.00865765 | 45.25137 | Unknown/Other | https://pubs.rsc.org/en/content/articlehtml/2020/ta/d0ta00517g | 2020 | Enhanced Dataset
LiAl0.33Sc0.17Ge1.5(PO4)3 | 0.008778696 | 46.07263 | Unknown/Other | https://pubs.rsc.org/en/content/articlehtml/2020/ta/d0ta00517g | 2020 | Enhanced Dataset
LiAl0.33Sc0.17Ge1.5(PO4)3 | 0.008901639 | 46.89711 | Unknown/Other | https://pubs.rsc.org/en/content/articlehtml/2020/ta/d0ta00517g | 2020 | Enhanced Dataset
LiAl0.33Sc0.17Ge1.5(PO4)3 | 0.008984419 | 47.72689 | Unknown/Other | https://pubs.rsc.org/en/content/articlehtml/2020/ta/d0ta00517g | 2020 | Enhanced Dataset
LiAl0.33Sc0.17Ge1.5(PO4)3 | 0.009026097 | 48.56099 | Unknown/Other | https://pubs.rsc.org/en/content/articlehtml/2020/ta/d0ta00517g | 2020 | Enhanced Dataset
LiAl0.33Sc0.17Ge1.5(PO4)3 | 0.009152295 | 49.39943 | Unknown/Other | https://pubs.rsc.org/en/content/articlehtml/2020/ta/d0ta00517g | 2020 | Enhanced Dataset
LiAl0.33Sc0.17Ge1.5(PO4)3 | 0.009237405 | 50.24121 | Unknown/Other | https://pubs.rsc.org/en/content/articlehtml/2020/ta/d0ta00517g | 2020 | Enhanced Dataset
LiAl0.33Sc0.17Ge1.5(PO4)3 | 0.009366557 | 51.08844 | Unknown/Other | https://pubs.rsc.org/en/content/articlehtml/2020/ta/d0ta00517g | 2020 | Enhanced Dataset
LiAl0.33Sc0.17Ge1.5(PO4)3 | 0.00945366 | 51.94013 | Unknown/Other | https://pubs.rsc.org/en/content/articlehtml/2020/ta/d0ta00517g | 2020 | Enhanced Dataset
LiAl0.33Sc0.17Ge1.5(PO4)3 | 0.009630526 | 52.79524 | Unknown/Other | https://pubs.rsc.org/en/content/articlehtml/2020/ta/d0ta00517g | 2020 | Enhanced Dataset
LiAl0.33Sc0.17Ge1.5(PO4)3 | 0.009720084 | 53.65593 | Unknown/Other | https://pubs.rsc.org/en/content/articlehtml/2020/ta/d0ta00517g | 2020 | Enhanced Dataset
LiAl0.33Sc0.17Ge1.5(PO4)3 | 0.009855984 | 54.34733 | Unknown/Other | https://pubs.rsc.org/en/content/articlehtml/2020/ta/d0ta00517g | 2020 | Enhanced Dataset
LiAl0.33Sc0.17Ge1.5(PO4)3 | 0.009993785 | 54.95552 | Unknown/Other | https://pubs.rsc.org/en/content/articlehtml/2020/ta/d0ta00517g | 2020 | Enhanced Dataset
LiAl0.5Ge1.5(PO4)3 | 0.005499839 | 25.07971 | Unknown/Other | https://pubs.rsc.org/en/content/articlehtml/2020/ta/d0ta00517g | 2020 | Enhanced Dataset
LiAl0.5Ge1.5(PO4)3 | 0.005576863 | 25.80009 | Unknown/Other | https://pubs.rsc.org/en/content/articlehtml/2020/ta/d0ta00517g | 2020 | Enhanced Dataset
LiAl0.5Ge1.5(PO4)3 | 0.005602734 | 26.52395 | Unknown/Other | https://pubs.rsc.org/en/content/articlehtml/2020/ta/d0ta00517g | 2020 | Enhanced Dataset
LiAl0.5Ge1.5(PO4)3 | 0.005707422 | 27.25043 | Unknown/Other | https://pubs.rsc.org/en/content/articlehtml/2020/ta/d0ta00517g | 2020 | Enhanced Dataset
LiAl0.5Ge1.5(PO4)3 | 0.00578722 | 27.98135 | Unknown/Other | https://pubs.rsc.org/en/content/articlehtml/2020/ta/d0ta00517g | 2020 | Enhanced Dataset
LiAl0.5Ge1.5(PO4)3 | 0.005868134 | 28.71583 | Unknown/Other | https://pubs.rsc.org/en/content/articlehtml/2020/ta/d0ta00517g | 2020 | Enhanced Dataset
LiAl0.5Ge1.5(PO4)3 | 0.005977919 | 29.45391 | Unknown/Other | https://pubs.rsc.org/en/content/articlehtml/2020/ta/d0ta00517g | 2020 | Enhanced Dataset
LiAl0.5Ge1.5(PO4)3 | 0.006061498 | 30.19468 | Unknown/Other | https://pubs.rsc.org/en/content/articlehtml/2020/ta/d0ta00517g | 2020 | Enhanced Dataset
LiAl0.5Ge1.5(PO4)3 | 0.006146247 | 30.94001 | Unknown/Other | https://pubs.rsc.org/en/content/articlehtml/2020/ta/d0ta00517g | 2020 | Enhanced Dataset
LiAl0.5Ge1.5(PO4)3 | 0.006261091 | 31.68901 | Unknown/Other | https://pubs.rsc.org/en/content/articlehtml/2020/ta/d0ta00517g | 2020 | Enhanced Dataset
LiAl0.5Ge1.5(PO4)3 | 0.006319315 | 32.44078 | Unknown/Other | https://pubs.rsc.org/en/content/articlehtml/2020/ta/d0ta00517g | 2020 | Enhanced Dataset
LiAl0.5Ge1.5(PO4)3 | 0.006437541 | 33.19721 | Unknown/Other | https://pubs.rsc.org/en/content/articlehtml/2020/ta/d0ta00517g | 2020 | Enhanced Dataset
LiAl0.5Ge1.5(PO4)3 | 0.006527547 | 33.95739 | Unknown/Other | https://pubs.rsc.org/en/content/articlehtml/2020/ta/d0ta00517g | 2020 | Enhanced Dataset
LiAl0.5Ge1.5(PO4)3 | 0.006618811 | 34.72135 | Unknown/Other | https://pubs.rsc.org/en/content/articlehtml/2020/ta/d0ta00517g | 2020 | Enhanced Dataset
LiAl0.5Ge1.5(PO4)3 | 0.006680362 | 35.25781 | Unknown/Other | https://pubs.rsc.org/en/content/articlehtml/2020/ta/d0ta00517g | 2020 | Enhanced Dataset
LiAl0.5Ge1.5(PO4)3 | 0.006805343 | 36.02827 | Unknown/Other | https://pubs.rsc.org/en/content/articlehtml/2020/ta/d0ta00517g | 2020 | Enhanced Dataset
LiAl0.5Ge1.5(PO4)3 | 0.006900491 | 36.80162 | Unknown/Other | https://pubs.rsc.org/en/content/articlehtml/2020/ta/d0ta00517g | 2020 | Enhanced Dataset
LiAl0.5Ge1.5(PO4)3 | 0.007029428 | 37.57981 | Unknown/Other | https://pubs.rsc.org/en/content/articlehtml/2020/ta/d0ta00517g | 2020 | Enhanced Dataset
LiAl0.5Ge1.5(PO4)3 | 0.007094797 | 38.36192 | Unknown/Other | https://pubs.rsc.org/en/content/articlehtml/2020/ta/d0ta00517g | 2020 | Enhanced Dataset
LiAl0.5Ge1.5(PO4)3 | 0.007260892 | 39.14701 | Unknown/Other | https://pubs.rsc.org/en/content/articlehtml/2020/ta/d0ta00517g | 2020 | Enhanced Dataset
LiAl0.5Ge1.5(PO4)3 | 0.00736258 | 39.93704 | Unknown/Other | https://pubs.rsc.org/en/content/articlehtml/2020/ta/d0ta00517g | 2020 | Enhanced Dataset
LiAl0.5Ge1.5(PO4)3 | 0.007465519 | 40.73108 | Unknown/Other | https://pubs.rsc.org/en/content/articlehtml/2020/ta/d0ta00517g | 2020 | Enhanced Dataset
LiAl0.5Ge1.5(PO4)3 | 0.007534943 | 41.52915 | Unknown/Other | https://pubs.rsc.org/en/content/articlehtml/2020/ta/d0ta00517g | 2020 | Enhanced Dataset
LiAl0.5Ge1.5(PO4)3 | 0.007711343 | 42.3303 | Unknown/Other | https://pubs.rsc.org/en/content/articlehtml/2020/ta/d0ta00517g | 2020 | Enhanced Dataset
LiAl0.5Ge1.5(PO4)3 | 0.007783232 | 43.13654 | Unknown/Other | https://pubs.rsc.org/en/content/articlehtml/2020/ta/d0ta00517g | 2020 | Enhanced Dataset
LiAl0.5Ge1.5(PO4)3 | 0.007928664 | 43.94691 | Unknown/Other | https://pubs.rsc.org/en/content/articlehtml/2020/ta/d0ta00517g | 2020 | Enhanced Dataset
LiAl0.5Ge1.5(PO4)3 | 0.008076812 | 44.76044 | Unknown/Other | https://pubs.rsc.org/en/content/articlehtml/2020/ta/d0ta00517g | 2020 | Enhanced Dataset
LiAl0.5Ge1.5(PO4)3 | 0.008189738 | 45.57916 | Unknown/Other | https://pubs.rsc.org/en/content/articlehtml/2020/ta/d0ta00517g | 2020 | Enhanced Dataset
LiAl0.5Ge1.5(PO4)3 | 0.008265897 | 46.40212 | Unknown/Other | https://pubs.rsc.org/en/content/articlehtml/2020/ta/d0ta00517g | 2020 | Enhanced Dataset
LiAl0.5Ge1.5(PO4)3 | 0.008381659 | 47.22933 | Unknown/Other | https://pubs.rsc.org/en/content/articlehtml/2020/ta/d0ta00517g | 2020 | Enhanced Dataset
LiAl0.5Ge1.5(PO4)3 | 0.008538272 | 48.0598 | Unknown/Other | https://pubs.rsc.org/en/content/articlehtml/2020/ta/d0ta00517g | 2020 | Enhanced Dataset
LiAl0.5Ge1.5(PO4)3 | 0.00865765 | 48.81165 | Unknown/Other | https://pubs.rsc.org/en/content/articlehtml/2020/ta/d0ta00517g | 2020 | Enhanced Dataset
LiAl0.5Ge1.5(PO4)3 | 0.00873816 | 49.56702 | Unknown/Other | https://pubs.rsc.org/en/content/articlehtml/2020/ta/d0ta00517g | 2020 | Enhanced Dataset
LiAl0.5Ge1.5(PO4)3 | 0.008901639 | 50.41072 | Unknown/Other | https://pubs.rsc.org/en/content/articlehtml/2020/ta/d0ta00517g | 2020 | Enhanced Dataset
LiAl0.5Ge1.5(PO4)3 | 0.009026097 | 51.25885 | Unknown/Other | https://pubs.rsc.org/en/content/articlehtml/2020/ta/d0ta00517g | 2020 | Enhanced Dataset
LiAl0.5Ge1.5(PO4)3 | 0.009152295 | 52.11037 | Unknown/Other | https://pubs.rsc.org/en/content/articlehtml/2020/ta/d0ta00517g | 2020 | Enhanced Dataset
LiAl0.5Ge1.5(PO4)3 | 0.009280257 | 52.96744 | Unknown/Other | https://pubs.rsc.org/en/content/articlehtml/2020/ta/d0ta00517g | 2020 | Enhanced Dataset
LiAl0.5Ge1.5(PO4)3 | 0.009497515 | 53.82904 | Unknown/Other | https://pubs.rsc.org/en/content/articlehtml/2020/ta/d0ta00517g | 2020 | Enhanced Dataset
LiAl0.5Ge1.5(PO4)3 | 0.009541793 | 54.69413 | Unknown/Other | https://pubs.rsc.org/en/content/articlehtml/2020/ta/d0ta00517g | 2020 | Enhanced Dataset
LiAlCl4 | 0.001026668 | 18.87793 | Oxide (Perovskite) | https://pubs.acs.org/doi/full/10.1021/cm0300516 | 2003 | Enhanced Dataset
LiAlCl4 | 0.001392355 | 25.20695 | Oxide (Perovskite) | https://pubs.acs.org/doi/full/10.1021/cm0300516 | 2003 | Enhanced Dataset
LiAlCl4 | 0.001888296 | 30.85404 | Oxide (Perovskite) | https://pubs.acs.org/doi/full/10.1021/cm0300516 | 2003 | Enhanced Dataset
LiAlCl4 | 0.003137618 | 39.7372 | Oxide (Perovskite) | https://pubs.acs.org/doi/full/10.1021/cm0300516 | 2003 | Enhanced Dataset
LiAlCl4 | 0.00470999 | 50.23703 | Oxide (Perovskite) | https://pubs.acs.org/doi/full/10.1021/cm0300516 | 2003 | Enhanced Dataset
LiAlCl4 | 0.007070335 | 59.15761 | Oxide (Perovskite) | https://pubs.acs.org/doi/full/10.1021/cm0300516 | 2003 | Enhanced Dataset
LiAlCl4 | 0.01174816 | 69.80199 | Oxide (Perovskite) | https://pubs.acs.org/doi/full/10.1021/cm0300516 | 2003 | Enhanced Dataset
LiAlCl4 | 0.01855453 | 82.4574 | Oxide (Perovskite) | https://pubs.acs.org/doi/full/10.1021/cm0300516 | 2003 | Enhanced Dataset
LiAlCl4 | 0.02516286 | 91.88544 | Oxide (Perovskite) | https://pubs.acs.org/doi/full/10.1021/cm0300516 | 2003 | Enhanced Dataset
LiAlCl4 | 0.03974111 | 103.2937 | Oxide (Perovskite) | https://pubs.acs.org/doi/full/10.1021/cm0300516 | 2003 | Enhanced Dataset
LiAlCl4 | 0.05122713 | 110.792 | Oxide (Perovskite) | https://pubs.acs.org/doi/full/10.1021/cm0300516 | 2003 | Enhanced Dataset
LiAlCl4 | 0.06603436 | 123.433 | Oxide (Perovskite) | https://pubs.acs.org/doi/full/10.1021/cm0300516 | 2003 | Enhanced Dataset
LiAlCl4 | 0.08955297 | 131.764 | Oxide (Perovskite) | https://pubs.acs.org/doi/full/10.1021/cm0300516 | 2003 | Enhanced Dataset
LiAlCl4 | 0.1277762 | 136.9331 | Oxide (Perovskite) | https://pubs.acs.org/doi/full/10.1021/cm0300516 | 2003 | Enhanced Dataset
LiAlCl4 | 0.2123147 | 138.6862 | Oxide (Perovskite) | https://pubs.acs.org/doi/full/10.1021/cm0300516 | 2003 | Enhanced Dataset
LiAlCl4 | 0.3527849 | 138.6862 | Oxide (Perovskite) | https://pubs.acs.org/doi/full/10.1021/cm0300516 | 2003 | Enhanced Dataset
LiAlCl4 | 0.5861922 | 140.4543 | Oxide (Perovskite) | https://pubs.acs.org/doi/full/10.1021/cm0300516 | 2003 | Enhanced Dataset
LiAlCl4 | 0.9740248 | 138.6862 | Oxide (Perovskite) | https://pubs.acs.org/doi/full/10.1021/cm0300516 | 2003 | Enhanced Dataset
LiAlCl4 | 1.618415 | 140.4543 | Oxide (Perovskite) | https://pubs.acs.org/doi/full/10.1021/cm0300516 | 2003 | Enhanced Dataset
LiAlCl4 | 2.689181 | 140.4543 | Oxide (Perovskite) | https://pubs.acs.org/doi/full/10.1021/cm0300516 | 2003 | Enhanced Dataset
LiAlCl4 | 4.468379 | 142.2359 | Oxide (Perovskite) | https://pubs.acs.org/doi/full/10.1021/cm0300516 | 2003 | Enhanced Dataset
LiAlCl4 | 7.424719 | 140.4543 | Oxide (Perovskite) | https://pubs.acs.org/doi/full/10.1021/cm0300516 | 2003 | Enhanced Dataset
LiAlCl4 | 12.33701 | 142.2359 | Oxide (Perovskite) | https://pubs.acs.org/doi/full/10.1021/cm0300516 | 2003 | Enhanced Dataset
LiAlCl4 | 14.3668 | 140.4543 | Oxide (Perovskite) | https://pubs.acs.org/doi/full/10.1021/cm0300516 | 2003 | Enhanced Dataset
LiAlCl4 | 23.87207 | 142.2359 | Oxide (Perovskite) | https://pubs.acs.org/doi/full/10.1021/cm0300516 | 2003 | Enhanced Dataset
LiAlCl4 | 39.66615 | 140.4543 | Oxide (Perovskite) | https://pubs.acs.org/doi/full/10.1021/cm0300516 | 2003 | Enhanced Dataset
LiAlCl4 | 65.9098 | 140.4543 | Oxide (Perovskite) | https://pubs.acs.org/doi/full/10.1021/cm0300516 | 2003 | Enhanced Dataset
LiAlCl4 | 84.95912 | 149.5239 | Oxide (Perovskite) | https://pubs.acs.org/doi/full/10.1021/cm0300516 | 2003 | Enhanced Dataset
LiAlCl4 | 94.0416 | 166.894 | Oxide (Perovskite) | https://pubs.acs.org/doi/full/10.1021/cm0300516 | 2003 | Enhanced Dataset
LiAlCl4 | 121.2216 | 187.9494 | Oxide (Perovskite) | https://pubs.acs.org/doi/full/10.1021/cm0300516 | 2003 | Enhanced Dataset
LiBa2Ti2NbO9 | 2.372575e-07 | 206.8692 | Oxide (Perovskite) | https://pubs.acs.org/doi/abs/10.1021/cm9810382 | 1999 | Enhanced Dataset
LiBa2Ti2NbO9 | 1.421085e-06 | 260.6103 | Oxide (Perovskite) | https://pubs.acs.org/doi/abs/10.1021/cm9810382 | 1999 | Enhanced Dataset
LiBa2Ti2NbO9 | 6.554507e-06 | 313.1677 | Oxide (Perovskite) | https://pubs.acs.org/doi/abs/10.1021/cm9810382 | 1999 | Enhanced Dataset
LiBa2Ti2NbO9 | 2.439552e-05 | 361.8311 | Oxide (Perovskite) | https://pubs.acs.org/doi/abs/10.1021/cm9810382 | 1999 | Enhanced Dataset
LiBa2Ti2NbO9 | 5.775904e-05 | 414.9581 | Oxide (Perovskite) | https://pubs.acs.org/doi/abs/10.1021/cm9810382 | 1999 | Enhanced Dataset
LiBa2Ti2NbO9 | 0.0002100052 | 473.1019 | Oxide (Perovskite) | https://pubs.acs.org/doi/abs/10.1021/cm9810382 | 1999 | Enhanced Dataset
LiBa2Ti2NbO9 | 0.0002846623 | 528.5753 | Oxide (Perovskite) | https://pubs.acs.org/doi/abs/10.1021/cm9810382 | 1999 | Enhanced Dataset
LiBa2Ti2NbO9 | 0.0006042407 | 577.2769 | Oxide (Perovskite) | https://pubs.acs.org/doi/abs/10.1021/cm9810382 | 1999 | Enhanced Dataset
LiBa2Ti2NbO9 | 0.001034999 | 628.5633 | Oxide (Perovskite) | https://pubs.acs.org/doi/abs/10.1021/cm9810382 | 1999 | Enhanced Dataset
LiBa2Ti2NbO9 | 0.002618424 | 706.4258 | Oxide (Perovskite) | https://pubs.acs.org/doi/abs/10.1021/cm9810382 | 1999 | Enhanced Dataset
LiCa2Ti2NbO9 | 1.914564e-07 | 301.8964 | Oxide (Perovskite) | https://pubs.acs.org/doi/abs/10.1021/cm9810382 | 1999 | Enhanced Dataset
LiCa2Ti2NbO9 | 5.617331e-07 | 358.4781 | Oxide (Perovskite) | https://pubs.acs.org/doi/abs/10.1021/cm9810382 | 1999 | Enhanced Dataset
LiCa2Ti2NbO9 | 1.548389e-06 | 418.9394 | Oxide (Perovskite) | https://pubs.acs.org/doi/abs/10.1021/cm9810382 | 1999 | Enhanced Dataset
LiCa2Ti2NbO9 | 2.889815e-06 | 454.9382 | Oxide (Perovskite) | https://pubs.acs.org/doi/abs/10.1021/cm9810382 | 1999 | Enhanced Dataset
LiCa2Ti2NbO9 | 6.279282e-06 | 520.3559 | Oxide (Perovskite) | https://pubs.acs.org/doi/abs/10.1021/cm9810382 | 1999 | Enhanced Dataset
LiCa2Ti2NbO9 | 1.144827e-05 | 565.3541 | Oxide (Perovskite) | https://pubs.acs.org/doi/abs/10.1021/cm9810382 | 1999 | Enhanced Dataset
LiCa2Ti2NbO9 | 2.283074e-05 | 628.5633 | Oxide (Perovskite) | https://pubs.acs.org/doi/abs/10.1021/cm9810382 | 1999 | Enhanced Dataset
LiCa2Ti2NbO9 | 5.078436e-05 | 723.4913 | Oxide (Perovskite) | https://pubs.acs.org/doi/abs/10.1021/cm9810382 | 1999 | Enhanced Dataset
LiCaTiNbO6 | 9.789488e-08 | 207.7464 | Oxide (Perovskite) | https://pubs.acs.org/doi/abs/10.1021/cm9810382 | 1999 | Enhanced Dataset
LiCaTiNbO6 | 4.16016e-07 | 258.2392 | Oxide (Perovskite) | https://pubs.acs.org/doi/abs/10.1021/cm9810382 | 1999 | Enhanced Dataset
LiCaTiNbO6 | 1.795726e-06 | 307.4791 | Oxide (Perovskite) | https://pubs.acs.org/doi/abs/10.1021/cm9810382 | 1999 | Enhanced Dataset
LiCaTiNbO6 | 5.166899e-06 | 358.4781 | Oxide (Perovskite) | https://pubs.acs.org/doi/abs/10.1021/cm9810382 | 1999 | Enhanced Dataset
LiCaTiNbO6 | 1.486689e-05 | 417.124 | Oxide (Perovskite) | https://pubs.acs.org/doi/abs/10.1021/cm9810382 | 1999 | Enhanced Dataset
LiCaTiNbO6 | 3.835129e-05 | 473.1019 | Oxide (Perovskite) | https://pubs.acs.org/doi/abs/10.1021/cm9810382 | 1999 | Enhanced Dataset
LiCaTiNbO6 | 8.497477e-05 | 528.5753 | Oxide (Perovskite) | https://pubs.acs.org/doi/abs/10.1021/cm9810382 | 1999 | Enhanced Dataset
LiCaTiNbO6 | 0.0001555285 | 571.2734 | Oxide (Perovskite) | https://pubs.acs.org/doi/abs/10.1021/cm9810382 | 1999 | Enhanced Dataset
LiCaTiNbO6 | 0.0002192098 | 615.1704 | Oxide (Perovskite) | https://pubs.acs.org/doi/abs/10.1021/cm9810382 | 1999 | Enhanced Dataset
LiCaTiNbO6 | 0.0005925841 | 710.8211 | Oxide (Perovskite) | https://pubs.acs.org/doi/abs/10.1021/cm9810382 | 1999 | Enhanced Dataset
LiCaTiNbO6 | 0.0007035096 | 740.3806 | Oxide (Perovskite) | https://pubs.acs.org/doi/abs/10.1021/cm9810382 | 1999 | Enhanced Dataset
LiSc0.5Ge1.5(PO4)3 | 0.00394076 | 24.22035 | Unknown/Other | https://pubs.rsc.org/en/content/articlehtml/2020/ta/d0ta00517g | 2020 | Enhanced Dataset
LiSc0.5Ge1.5(PO4)3 | 0.004014486 | 24.93658 | Unknown/Other | https://pubs.rsc.org/en/content/articlehtml/2020/ta/d0ta00517g | 2020 | Enhanced Dataset
LiSc0.5Ge1.5(PO4)3 | 0.004108469 | 25.58397 | Unknown/Other | https://pubs.rsc.org/en/content/articlehtml/2020/ta/d0ta00517g | 2020 | Enhanced Dataset
LiSc0.5Ge1.5(PO4)3 | 0.004204651 | 26.16158 | Unknown/Other | https://pubs.rsc.org/en/content/articlehtml/2020/ta/d0ta00517g | 2020 | Enhanced Dataset
LiSc0.5Ge1.5(PO4)3 | 0.004263537 | 26.8143 | Unknown/Other | https://pubs.rsc.org/en/content/articlehtml/2020/ta/d0ta00517g | 2020 | Enhanced Dataset
LiSc0.5Ge1.5(PO4)3 | 0.004343202 | 27.46988 | Unknown/Other | https://pubs.rsc.org/en/content/articlehtml/2020/ta/d0ta00517g | 2020 | Enhanced Dataset
LiSc0.5Ge1.5(PO4)3 | 0.004424355 | 28.12832 | Unknown/Other | https://pubs.rsc.org/en/content/articlehtml/2020/ta/d0ta00517g | 2020 | Enhanced Dataset
LiSc0.5Ge1.5(PO4)3 | 0.004486214 | 28.71583 | Unknown/Other | https://pubs.rsc.org/en/content/articlehtml/2020/ta/d0ta00517g | 2020 | Enhanced Dataset
LiSc0.5Ge1.5(PO4)3 | 0.004549043 | 29.30564 | Unknown/Other | https://pubs.rsc.org/en/content/articlehtml/2020/ta/d0ta00517g | 2020 | Enhanced Dataset
LiSc0.5Ge1.5(PO4)3 | 0.004634042 | 29.89775 | Unknown/Other | https://pubs.rsc.org/en/content/articlehtml/2020/ta/d0ta00517g | 2020 | Enhanced Dataset
LiSc0.5Ge1.5(PO4)3 | 0.004677136 | 30.49219 | Unknown/Other | https://pubs.rsc.org/en/content/articlehtml/2020/ta/d0ta00517g | 2020 | Enhanced Dataset
LiSc0.5Ge1.5(PO4)3 | 0.004786632 | 31.01493 | Unknown/Other | https://pubs.rsc.org/en/content/articlehtml/2020/ta/d0ta00517g | 2020 | Enhanced Dataset
LiSc0.5Ge1.5(PO4)3 | 0.004853667 | 31.68901 | Unknown/Other | https://pubs.rsc.org/en/content/articlehtml/2020/ta/d0ta00517g | 2020 | Enhanced Dataset
LiSc0.5Ge1.5(PO4)3 | 0.004944359 | 32.29051 | Unknown/Other | https://pubs.rsc.org/en/content/articlehtml/2020/ta/d0ta00517g | 2020 | Enhanced Dataset
LiSc0.5Ge1.5(PO4)3 | 0.005013488 | 32.89438 | Unknown/Other | https://pubs.rsc.org/en/content/articlehtml/2020/ta/d0ta00517g | 2020 | Enhanced Dataset
LiSc0.5Ge1.5(PO4)3 | 0.005083584 | 33.50064 | Unknown/Other | https://pubs.rsc.org/en/content/articlehtml/2020/ta/d0ta00517g | 2020 | Enhanced Dataset
LiSc0.5Ge1.5(PO4)3 | 0.005130858 | 34.1858 | Unknown/Other | https://pubs.rsc.org/en/content/articlehtml/2020/ta/d0ta00517g | 2020 | Enhanced Dataset
LiSc0.5Ge1.5(PO4)3 | 0.005299928 | 35.18079 | Unknown/Other | https://pubs.rsc.org/en/content/articlehtml/2020/ta/d0ta00517g | 2020 | Enhanced Dataset
LiSc0.5Ge1.5(PO4)3 | 0.005374029 | 35.87349 | Unknown/Other | https://pubs.rsc.org/en/content/articlehtml/2020/ta/d0ta00517g | 2020 | Enhanced Dataset
LiSc0.5Ge1.5(PO4)3 | 0.005499839 | 36.5693 | Unknown/Other | https://pubs.rsc.org/en/content/articlehtml/2020/ta/d0ta00517g | 2020 | Enhanced Dataset
LiSc0.5Ge1.5(PO4)3 | 0.005576863 | 37.19023 | Unknown/Other | https://pubs.rsc.org/en/content/articlehtml/2020/ta/d0ta00517g | 2020 | Enhanced Dataset
LiSc0.5Ge1.5(PO4)3 | 0.005681068 | 37.89199 | Unknown/Other | https://pubs.rsc.org/en/content/articlehtml/2020/ta/d0ta00517g | 2020 | Enhanced Dataset
LiSc0.5Ge1.5(PO4)3 | 0.00578722 | 38.51824 | Unknown/Other | https://pubs.rsc.org/en/content/articlehtml/2020/ta/d0ta00517g | 2020 | Enhanced Dataset
LiSc0.5Ge1.5(PO4)3 | 0.005895356 | 39.14701 | Unknown/Other | https://pubs.rsc.org/en/content/articlehtml/2020/ta/d0ta00517g | 2020 | Enhanced Dataset
LiSc0.5Ge1.5(PO4)3 | 0.00600565 | 39.85766 | Unknown/Other | https://pubs.rsc.org/en/content/articlehtml/2020/ta/d0ta00517g | 2020 | Enhanced Dataset
LiSc0.5Ge1.5(PO4)3 | 0.006089617 | 40.49284 | Unknown/Other | https://pubs.rsc.org/en/content/articlehtml/2020/ta/d0ta00517g | 2020 | Enhanced Dataset
LiSc0.5Ge1.5(PO4)3 | 0.006146247 | 41.12961 | Unknown/Other | https://pubs.rsc.org/en/content/articlehtml/2020/ta/d0ta00517g | 2020 | Enhanced Dataset
LiSc0.5Ge1.5(PO4)3 | 0.006290135 | 41.68866 | Unknown/Other | https://pubs.rsc.org/en/content/articlehtml/2020/ta/d0ta00517g | 2020 | Enhanced Dataset
LiSc0.5Ge1.5(PO4)3 | 0.006378227 | 42.41094 | Unknown/Other | https://pubs.rsc.org/en/content/articlehtml/2020/ta/d0ta00517g | 2020 | Enhanced Dataset
LiSc0.5Ge1.5(PO4)3 | 0.006467404 | 43.05553 | Unknown/Other | https://pubs.rsc.org/en/content/articlehtml/2020/ta/d0ta00517g | 2020 | Enhanced Dataset
LiSc0.5Ge1.5(PO4)3 | 0.006588249 | 43.70276 | Unknown/Other | https://pubs.rsc.org/en/content/articlehtml/2020/ta/d0ta00517g | 2020 | Enhanced Dataset
LiSc0.5Ge1.5(PO4)3 | 0.006649515 | 44.43433 | Unknown/Other | https://pubs.rsc.org/en/content/articlehtml/2020/ta/d0ta00517g | 2020 | Enhanced Dataset
LiSc0.5Ge1.5(PO4)3 | 0.006773763 | 45.00622 | Unknown/Other | https://pubs.rsc.org/en/content/articlehtml/2020/ta/d0ta00517g | 2020 | Enhanced Dataset
LiSc0.5Ge1.5(PO4)3 | 0.006868628 | 45.74382 | Unknown/Other | https://pubs.rsc.org/en/content/articlehtml/2020/ta/d0ta00517g | 2020 | Enhanced Dataset
LiSc0.5Ge1.5(PO4)3 | 0.00699697 | 46.40212 | Unknown/Other | https://pubs.rsc.org/en/content/articlehtml/2020/ta/d0ta00517g | 2020 | Enhanced Dataset
LiSc0.5Ge1.5(PO4)3 | 0.007094797 | 46.9801 | Unknown/Other | https://pubs.rsc.org/en/content/articlehtml/2020/ta/d0ta00517g | 2020 | Enhanced Dataset
LiSc0.5Ge1.5(PO4)3 | 0.007227365 | 47.72689 | Unknown/Other | https://pubs.rsc.org/en/content/articlehtml/2020/ta/d0ta00517g | 2020 | Enhanced Dataset
LiSc0.5Ge1.5(PO4)3 | 0.007431047 | 49.06374 | Unknown/Other | https://pubs.rsc.org/en/content/articlehtml/2020/ta/d0ta00517g | 2020 | Enhanced Dataset
LiSc0.5Ge1.5(PO4)3 | 0.007569898 | 49.73582 | Unknown/Other | https://pubs.rsc.org/en/content/articlehtml/2020/ta/d0ta00517g | 2020 | Enhanced Dataset
LiSc0.5Ge1.5(PO4)3 | 0.007892053 | 51.25885 | Unknown/Other | https://pubs.rsc.org/en/content/articlehtml/2020/ta/d0ta00517g | 2020 | Enhanced Dataset
LiSc0.5Ge1.5(PO4)3 | 0.008002395 | 51.94013 | Unknown/Other | https://pubs.rsc.org/en/content/articlehtml/2020/ta/d0ta00517g | 2020 | Enhanced Dataset
LiSc0.5Ge1.5(PO4)3 | 0.00811428 | 52.53834 | Unknown/Other | https://pubs.rsc.org/en/content/articlehtml/2020/ta/d0ta00517g | 2020 | Enhanced Dataset
LiSc0.5Ge1.5(PO4)3 | 0.008227729 | 53.22502 | Unknown/Other | https://pubs.rsc.org/en/content/articlehtml/2020/ta/d0ta00517g | 2020 | Enhanced Dataset
LiSc0.5Ge1.5(PO4)3 | 0.008420541 | 54.00126 | Unknown/Other | https://pubs.rsc.org/en/content/articlehtml/2020/ta/d0ta00517g | 2020 | Enhanced Dataset
LiSr2Ti2NbO9 | 3.075884e-06 | 102.9991 | Oxide (Perovskite) | https://pubs.acs.org/doi/abs/10.1021/cm9810382 | 1999 | Enhanced Dataset
LiSr2Ti2NbO9 | 9.643174e-06 | 140.22 | Oxide (Perovskite) | https://pubs.acs.org/doi/abs/10.1021/cm9810382 | 1999 | Enhanced Dataset
LiSr2Ti2NbO9 | 2.095367e-05 | 164.5576 | Oxide (Perovskite) | https://pubs.acs.org/doi/abs/10.1021/cm9810382 | 1999 | Enhanced Dataset
LiSr2Ti2NbO9 | 3.155731e-05 | 207.7464 | Oxide (Perovskite) | https://pubs.acs.org/doi/abs/10.1021/cm9810382 | 1999 | Enhanced Dataset
LiSr2Ti2NbO9 | 7.79884e-05 | 260.6103 | Oxide (Perovskite) | https://pubs.acs.org/doi/abs/10.1021/cm9810382 | 1999 | Enhanced Dataset
LiSr2Ti2NbO9 | 0.0001555285 | 307.4791 | Oxide (Perovskite) | https://pubs.acs.org/doi/abs/10.1021/cm9810382 | 1999 | Enhanced Dataset
LiSr2Ti2NbO9 | 0.0002397784 | 348.6323 | Oxide (Perovskite) | https://pubs.acs.org/doi/abs/10.1021/cm9810382 | 1999 | Enhanced Dataset
LiSr2Ti2NbO9 | 0.0004763213 | 427.0419 | Oxide (Perovskite) | https://pubs.acs.org/doi/abs/10.1021/cm9810382 | 1999 | Enhanced Dataset
LiSr2Ti2NbO9 | 0.0006307249 | 477.7868 | Oxide (Perovskite) | https://pubs.acs.org/doi/abs/10.1021/cm9810382 | 1999 | Enhanced Dataset
LiSr2Ti2NbO9 | 0.0007816278 | 517.9705 | Oxide (Perovskite) | https://pubs.acs.org/doi/abs/10.1021/cm9810382 | 1999 | Enhanced Dataset
LiSr2Ti2NbO9 | 0.0009915395 | 580.0341 | Oxide (Perovskite) | https://pubs.acs.org/doi/abs/10.1021/cm9810382 | 1999 | Enhanced Dataset
LiSr2Ti2NbO9 | 0.001205036 | 628.5633 | Oxide (Perovskite) | https://pubs.acs.org/doi/abs/10.1021/cm9810382 | 1999 | Enhanced Dataset
LiSr2Ti2NbO9 | 0.001595659 | 727.2802 | Oxide (Perovskite) | https://pubs.acs.org/doi/abs/10.1021/cm9810382 | 1999 | Enhanced Dataset
LiSr2Ti2TaO9 | 2.337115e-05 | 27.81006 | Oxide (Perovskite) | https://pubs.acs.org/doi/abs/10.1021/cm9810382 | 1999 | Enhanced Dataset
LiSr2Ti2TaO9 | 5.775904e-05 | 73.93002 | Oxide (Perovskite) | https://pubs.acs.org/doi/abs/10.1021/cm9810382 | 1999 | Enhanced Dataset
LiSr2Ti2TaO9 | 9.080087e-05 | 104.1857 | Oxide (Perovskite) | https://pubs.acs.org/doi/abs/10.1021/cm9810382 | 1999 | Enhanced Dataset
LiSr2Ti2TaO9 | 0.0002846623 | 144.5505 | Oxide (Perovskite) | https://pubs.acs.org/doi/abs/10.1021/cm9810382 | 1999 | Enhanced Dataset
LiSr2Ti2TaO9 | 0.0003162715 | 162.0962 | Oxide (Perovskite) | https://pubs.acs.org/doi/abs/10.1021/cm9810382 | 1999 | Enhanced Dataset
LiSr2Ti2TaO9 | 0.0007343448 | 202.0177 | Oxide (Perovskite) | https://pubs.acs.org/doi/abs/10.1021/cm9810382 | 1999 | Enhanced Dataset
LiSr2Ti2TaO9 | 0.001344064 | 267.8526 | Oxide (Perovskite) | https://pubs.acs.org/doi/abs/10.1021/cm9810382 | 1999 | Enhanced Dataset
LiSr2Ti2TaO9 | 0.001931657 | 317.6431 | Oxide (Perovskite) | https://pubs.acs.org/doi/abs/10.1021/cm9810382 | 1999 | Enhanced Dataset
LiSr2Ti2TaO9 | 0.002557879 | 351.8813 | Oxide (Perovskite) | https://pubs.acs.org/doi/abs/10.1021/cm9810382 | 1999 | Enhanced Dataset
LiSr2Ti2TaO9 | 0.00332162 | 414.9581 | Oxide (Perovskite) | https://pubs.acs.org/doi/abs/10.1021/cm9810382 | 1999 | Enhanced Dataset
LiSr2Ti2TaO9 | 0.00332162 | 473.1019 | Oxide (Perovskite) | https://pubs.acs.org/doi/abs/10.1021/cm9810382 | 1999 | Enhanced Dataset
LiSr2Ti2TaO9 | 0.003619178 | 536.9667 | Oxide (Perovskite) | https://pubs.acs.org/doi/abs/10.1021/cm9810382 | 1999 | Enhanced Dataset
LiSr2Ti2TaO9 | 0.003777809 | 605.6773 | Oxide (Perovskite) | https://pubs.acs.org/doi/abs/10.1021/cm9810382 | 1999 | Enhanced Dataset
LiSrTiNbO6 | 3.994386e-06 | 104.7275 | Oxide (Perovskite) | https://pubs.acs.org/doi/abs/10.1021/cm9810382 | 1999 | Enhanced Dataset
LiSrTiNbO6 | 1.391297e-05 | 143.7564 | Oxide (Perovskite) | https://pubs.acs.org/doi/abs/10.1021/cm9810382 | 1999 | Enhanced Dataset
LiSrTiNbO6 | 2.439552e-05 | 158.102 | Oxide (Perovskite) | https://pubs.acs.org/doi/abs/10.1021/cm9810382 | 1999 | Enhanced Dataset
LiSrTiNbO6 | 7.327064e-05 | 201.1613 | Oxide (Perovskite) | https://pubs.acs.org/doi/abs/10.1021/cm9810382 | 1999 | Enhanced Dataset
LiSrTiNbO6 | 0.0002059491 | 254.8275 | Oxide (Perovskite) | https://pubs.acs.org/doi/abs/10.1021/cm9810382 | 1999 | Enhanced Dataset
LiSrTiNbO6 | 0.0004971987 | 306.2008 | Oxide (Perovskite) | https://pubs.acs.org/doi/abs/10.1021/cm9810382 | 1999 | Enhanced Dataset
LiSrTiNbO6 | 0.000910018 | 361.8311 | Oxide (Perovskite) | https://pubs.acs.org/doi/abs/10.1021/cm9810382 | 1999 | Enhanced Dataset
LiSrTiNbO6 | 0.0009723889 | 388.3263 | Oxide (Perovskite) | https://pubs.acs.org/doi/abs/10.1021/cm9810382 | 1999 | Enhanced Dataset
LiSrTiNbO6 | 0.001430606 | 461.8523 | Oxide (Perovskite) | https://pubs.acs.org/doi/abs/10.1021/cm9810382 | 1999 | Enhanced Dataset
LiSrTiNbO6 | 0.001894349 | 517.9705 | Oxide (Perovskite) | https://pubs.acs.org/doi/abs/10.1021/cm9810382 | 1999 | Enhanced Dataset
LiSrTiNbO6 | 0.001977379 | 565.3541 | Oxide (Perovskite) | https://pubs.acs.org/doi/abs/10.1021/cm9810382 | 1999 | Enhanced Dataset
LiSrTiNbO6 | 0.002154517 | 628.5633 | Oxide (Perovskite) | https://pubs.acs.org/doi/abs/10.1021/cm9810382 | 1999 | Enhanced Dataset
LiSrTiNbO6 | 0.002403145 | 731.865 | Oxide (Perovskite) | https://pubs.acs.org/doi/abs/10.1021/cm9810382 | 1999 | Enhanced Dataset
Li3.15Si0.15P0.85S4 | 0.03452709 | 25.86177 | Unknown/Other | https://pubmed.ncbi.nlm.nih.gov/32824170 | 2022 | Enhanced Dataset
Li3.15Si0.15P0.85S4 | 0.03763657 | 26.49612 | Unknown/Other | https://pubmed.ncbi.nlm.nih.gov/32824170 | 2022 | Enhanced Dataset
Li3.15Si0.15P0.85S4 | 0.04376632 | 27.86532 | Unknown/Other | https://pubmed.ncbi.nlm.nih.gov/32824170 | 2022 | Enhanced Dataset
Li3.15Si0.15P0.85S4 | 0.04652967 | 28.59196 | Unknown/Other | https://pubmed.ncbi.nlm.nih.gov/32824170 | 2022 | Enhanced Dataset
Li3.15Si0.15P0.85S4 | 0.05405178 | 29.98502 | Unknown/Other | https://pubmed.ncbi.nlm.nih.gov/32824170 | 2022 | Enhanced Dataset
Li3.15Si0.15P0.85S4 | 0.0617931 | 31.20285 | Unknown/Other | https://pubmed.ncbi.nlm.nih.gov/32824170 | 2022 | Enhanced Dataset
Li3.15Si0.15P0.85S4 | 0.07342433 | 32.99463 | Unknown/Other | https://pubmed.ncbi.nlm.nih.gov/32824170 | 2022 | Enhanced Dataset
Li3.15Si0.15P0.85S4 | 0.07968563 | 33.82634 | Unknown/Other | https://pubmed.ncbi.nlm.nih.gov/32824170 | 2022 | Enhanced Dataset
Li3.15Si0.15P0.85S4 | 0.08921749 | 35.23404 | Unknown/Other | https://pubmed.ncbi.nlm.nih.gov/32824170 | 2022 | Enhanced Dataset
Li3.15Si0.15P0.85S4 | 0.1028798 | 36.65566 | Unknown/Other | https://pubmed.ncbi.nlm.nih.gov/32824170 | 2022 | Enhanced Dataset
Li3.15Si0.15P0.85S4 | 0.108595 | 37.2991 | Unknown/Other | https://pubmed.ncbi.nlm.nih.gov/32824170 | 2022 | Enhanced Dataset
Li3.15Si0.15P0.85S4 | 0.1224842 | 38.23485 | Unknown/Other | https://pubmed.ncbi.nlm.nih.gov/32824170 | 2022 | Enhanced Dataset
Li3.15Si0.15P0.85S4 | 0.1325013 | 38.99786 | Unknown/Other | https://pubmed.ncbi.nlm.nih.gov/32824170 | 2022 | Enhanced Dataset
Li3.15Si0.15P0.85S4 | 0.1469028 | 40.22746 | Unknown/Other | https://pubmed.ncbi.nlm.nih.gov/32824170 | 2022 | Enhanced Dataset
Li3.15Si0.15P0.85S4 | 0.1736121 | 41.95751 | Unknown/Other | https://pubmed.ncbi.nlm.nih.gov/32824170 | 2022 | Enhanced Dataset
Li3.15Si0.15P0.85S4 | 0.1832525 | 42.88765 | Unknown/Other | https://pubmed.ncbi.nlm.nih.gov/32824170 | 2022 | Enhanced Dataset
Li3.15Si0.15P0.85S4 | 0.2097635 | 44.03241 | Unknown/Other | https://pubmed.ncbi.nlm.nih.gov/32824170 | 2022 | Enhanced Dataset
Li3.15Si0.15P0.85S4 | 0.2219576 | 44.56651 | Unknown/Other | https://pubmed.ncbi.nlm.nih.gov/32824170 | 2022 | Enhanced Dataset
Li3.15Si0.15P0.85S4 | 0.2418856 | 45.50096 | Unknown/Other | https://pubmed.ncbi.nlm.nih.gov/32824170 | 2022 | Enhanced Dataset
Li3.15Si0.15P0.85S4 | 0.255947 | 46.41641 | Unknown/Other | https://pubmed.ncbi.nlm.nih.gov/32824170 | 2022 | Enhanced Dataset
Li3.15Si0.15P0.85S4 | 0.2901082 | 47.82474 | Unknown/Other | https://pubmed.ncbi.nlm.nih.gov/32824170 | 2022 | Enhanced Dataset
Li3.15Si0.15P0.85S4 | 0.3565989 | 49.90481 | Unknown/Other | https://pubmed.ncbi.nlm.nih.gov/32824170 | 2022 | Enhanced Dataset
Li3.15Si0.15P0.85S4 | 0.4214344 | 51.97607 | Unknown/Other | https://pubmed.ncbi.nlm.nih.gov/32824170 | 2022 | Enhanced Dataset
Li3.15Si0.15P0.85S4 | 0.5017415 | 53.91353 | Unknown/Other | https://pubmed.ncbi.nlm.nih.gov/32824170 | 2022 | Enhanced Dataset
Li3.15Si0.15P0.85S4 | 0.5467893 | 54.95337 | Unknown/Other | https://pubmed.ncbi.nlm.nih.gov/32824170 | 2022 | Enhanced Dataset
Li3.15Si0.15P0.85S4 | 0.6017693 | 56.11147 | Unknown/Other | https://pubmed.ncbi.nlm.nih.gov/32824170 | 2022 | Enhanced Dataset
Li3.15Si0.15P0.85S4 | 0.693921 | 57.94732 | Unknown/Other | https://pubmed.ncbi.nlm.nih.gov/32824170 | 2022 | Enhanced Dataset
Li3.15Si0.15P0.85S4 | 0.8322619 | 59.66193 | Unknown/Other | https://pubmed.ncbi.nlm.nih.gov/32824170 | 2022 | Enhanced Dataset
Li3.15Si0.15P0.85S4 | 0.893717 | 60.49474 | Unknown/Other | https://pubmed.ncbi.nlm.nih.gov/32824170 | 2022 | Enhanced Dataset
Li3.25Si0.25P0.75S4 | 0.06759118 | 26.8386 | Unknown/Other | https://pubmed.ncbi.nlm.nih.gov/32824170 | 2022 | Enhanced Dataset
Li3.25Si0.25P0.75S4 | 0.07910064 | 28.6557 | Unknown/Other | https://pubmed.ncbi.nlm.nih.gov/32824170 | 2022 | Enhanced Dataset
Li3.25Si0.25P0.75S4 | 0.09054407 | 30.22873 | Unknown/Other | https://pubmed.ncbi.nlm.nih.gov/32824170 | 2022 | Enhanced Dataset
Li3.25Si0.25P0.75S4 | 0.09891451 | 30.9844 | Unknown/Other | https://pubmed.ncbi.nlm.nih.gov/32824170 | 2022 | Enhanced Dataset
Li3.25Si0.25P0.75S4 | 0.1121192 | 32.36609 | Unknown/Other | https://pubmed.ncbi.nlm.nih.gov/32824170 | 2022 | Enhanced Dataset
Li3.25Si0.25P0.75S4 | 0.1334842 | 34.14141 | Unknown/Other | https://pubmed.ncbi.nlm.nih.gov/32824170 | 2022 | Enhanced Dataset
Li3.25Si0.25P0.75S4 | 0.1422853 | 34.98223 | Unknown/Other | https://pubmed.ncbi.nlm.nih.gov/32824170 | 2022 | Enhanced Dataset
Li3.25Si0.25P0.75S4 | 0.1616739 | 35.905 | Unknown/Other | https://pubmed.ncbi.nlm.nih.gov/32824170 | 2022 | Enhanced Dataset
Li3.25Si0.25P0.75S4 | 0.1864318 | 37.69958 | Unknown/Other | https://pubmed.ncbi.nlm.nih.gov/32824170 | 2022 | Enhanced Dataset
Li3.25Si0.25P0.75S4 | 0.2113148 | 38.99786 | Unknown/Other | https://pubmed.ncbi.nlm.nih.gov/32824170 | 2022 | Enhanced Dataset
Li3.25Si0.25P0.75S4 | 0.2342826 | 40.15873 | Unknown/Other | https://pubmed.ncbi.nlm.nih.gov/32824170 | 2022 | Enhanced Dataset
Li3.25Si0.25P0.75S4 | 0.2681761 | 41.51232 | Unknown/Other | https://pubmed.ncbi.nlm.nih.gov/32824170 | 2022 | Enhanced Dataset
Li3.25Si0.25P0.75S4 | 0.3069729 | 43.07253 | Unknown/Other | https://pubmed.ncbi.nlm.nih.gov/32824170 | 2022 | Enhanced Dataset
Li3.25Si0.25P0.75S4 | 0.3428546 | 44.26497 | Unknown/Other | https://pubmed.ncbi.nlm.nih.gov/32824170 | 2022 | Enhanced Dataset
Li3.25Si0.25P0.75S4 | 0.3773288 | 45.27875 | Unknown/Other | https://pubmed.ncbi.nlm.nih.gov/32824170 | 2022 | Enhanced Dataset
Li3.25Si0.25P0.75S4 | 0.4415704 | 46.98318 | Unknown/Other | https://pubmed.ncbi.nlm.nih.gov/32824170 | 2022 | Enhanced Dataset
Li3.25Si0.25P0.75S4 | 0.5054521 | 48.74221 | Unknown/Other | https://pubmed.ncbi.nlm.nih.gov/32824170 | 2022 | Enhanced Dataset
Li3.25Si0.25P0.75S4 | 0.5687089 | 49.94134 | Unknown/Other | https://pubmed.ncbi.nlm.nih.gov/32824170 | 2022 | Enhanced Dataset
Li3.25Si0.25P0.75S4 | 0.6212981 | 50.88252 | Unknown/Other | https://pubmed.ncbi.nlm.nih.gov/32824170 | 2022 | Enhanced Dataset
Li3.25Si0.25P0.75S4 | 0.7217387 | 52.4885 | Unknown/Other | https://pubmed.ncbi.nlm.nih.gov/32824170 | 2022 | Enhanced Dataset
Li3.25Si0.25P0.75S4 | 0.8508833 | 54.66726 | Unknown/Other | https://pubmed.ncbi.nlm.nih.gov/32824170 | 2022 | Enhanced Dataset
Li3.25Si0.25P0.75S4 | 0.998192 | 56.60005 | Unknown/Other | https://pubmed.ncbi.nlm.nih.gov/32824170 | 2022 | Enhanced Dataset
Li3.25Si0.25P0.75S4 | 1.168154 | 58.42818 | Unknown/Other | https://pubmed.ncbi.nlm.nih.gov/32824170 | 2022 | Enhanced Dataset
Li3.25Si0.25P0.75S4 | 1.370377 | 60.5337 | Unknown/Other | https://pubmed.ncbi.nlm.nih.gov/32824170 | 2022 | Enhanced Dataset
Li3.25Si0.25P0.75S4 | 1.541878 | 61.02211 | Unknown/Other | https://pubmed.ncbi.nlm.nih.gov/32824170 | 2022 | Enhanced Dataset
Li3.33Si0.33P0.67S4 | 0.02008399 | 24.94103 | Unknown/Other | https://pubmed.ncbi.nlm.nih.gov/32824170 | 2022 | Enhanced Dataset
Li3.33Si0.33P0.67S4 | 0.02172651 | 27.33799 | Unknown/Other | https://pubmed.ncbi.nlm.nih.gov/32824170 | 2022 | Enhanced Dataset
Li3.33Si0.33P0.67S4 | 0.02548825 | 28.62383 | Unknown/Other | https://pubmed.ncbi.nlm.nih.gov/32824170 | 2022 | Enhanced Dataset
Li3.33Si0.33P0.67S4 | 0.02846754 | 29.4768 | Unknown/Other | https://pubmed.ncbi.nlm.nih.gov/32824170 | 2022 | Enhanced Dataset
Li3.33Si0.33P0.67S4 | 0.03306968 | 30.87714 | Unknown/Other | https://pubmed.ncbi.nlm.nih.gov/32824170 | 2022 | Enhanced Dataset
Li3.33Si0.33P0.67S4 | 0.03850969 | 32.57064 | Unknown/Other | https://pubmed.ncbi.nlm.nih.gov/32824170 | 2022 | Enhanced Dataset
Li3.33Si0.33P0.67S4 | 0.04618809 | 34.17446 | Unknown/Other | https://pubmed.ncbi.nlm.nih.gov/32824170 | 2022 | Enhanced Dataset
Li3.33Si0.33P0.67S4 | 0.05158697 | 35.26733 | Unknown/Other | https://pubmed.ncbi.nlm.nih.gov/32824170 | 2022 | Enhanced Dataset
Li3.33Si0.33P0.67S4 | 0.06187141 | 37.01023 | Unknown/Other | https://pubmed.ncbi.nlm.nih.gov/32824170 | 2022 | Enhanced Dataset
Li3.33Si0.33P0.67S4 | 0.07493764 | 38.62707 | Unknown/Other | https://pubmed.ncbi.nlm.nih.gov/32824170 | 2022 | Enhanced Dataset
Li3.33Si0.33P0.67S4 | 0.08308258 | 40.08022 | Unknown/Other | https://pubmed.ncbi.nlm.nih.gov/32824170 | 2022 | Enhanced Dataset
Li3.33Si0.33P0.67S4 | 0.09121368 | 40.73699 | Unknown/Other | https://pubmed.ncbi.nlm.nih.gov/32824170 | 2022 | Enhanced Dataset
Li3.33Si0.33P0.67S4 | 0.1062185 | 42.20992 | Unknown/Other | https://pubmed.ncbi.nlm.nih.gov/32824170 | 2022 | Enhanced Dataset
Li3.33Si0.33P0.67S4 | 0.1283364 | 43.92781 | Unknown/Other | https://pubmed.ncbi.nlm.nih.gov/32824170 | 2022 | Enhanced Dataset
Li3.33Si0.33P0.67S4 | 0.1433409 | 45.01027 | Unknown/Other | https://pubmed.ncbi.nlm.nih.gov/32824170 | 2022 | Enhanced Dataset
Li3.33Si0.33P0.67S4 | 0.1577502 | 46.02882 | Unknown/Other | https://pubmed.ncbi.nlm.nih.gov/32824170 | 2022 | Enhanced Dataset
Li3.33Si0.33P0.67S4 | 0.1906031 | 48.13308 | Unknown/Other | https://pubmed.ncbi.nlm.nih.gov/32824170 | 2022 | Enhanced Dataset
Li3.33Si0.33P0.67S4 | 0.2401099 | 50.13353 | Unknown/Other | https://pubmed.ncbi.nlm.nih.gov/32824170 | 2022 | Enhanced Dataset
Li3.33Si0.33P0.67S4 | 0.2748464 | 51.81758 | Unknown/Other | https://pubmed.ncbi.nlm.nih.gov/32824170 | 2022 | Enhanced Dataset
Li3.33Si0.33P0.67S4 | 0.3378392 | 53.75315 | Unknown/Other | https://pubmed.ncbi.nlm.nih.gov/32824170 | 2022 | Enhanced Dataset
Li3.33Si0.33P0.67S4 | 0.3736457 | 54.98997 | Unknown/Other | https://pubmed.ncbi.nlm.nih.gov/32824170 | 2022 | Enhanced Dataset
Li3.33Si0.33P0.67S4 | 0.4112065 | 55.87421 | Unknown/Other | https://pubmed.ncbi.nlm.nih.gov/32824170 | 2022 | Enhanced Dataset
Li3.33Si0.33P0.67S4 | 0.4776832 | 57.78297 | Unknown/Other | https://pubmed.ncbi.nlm.nih.gov/32824170 | 2022 | Enhanced Dataset
Li3.33Si0.33P0.67S4 | 0.6305216 | 60.23779 | Unknown/Other | https://pubmed.ncbi.nlm.nih.gov/32824170 | 2022 | Enhanced Dataset
Li3.5Si0.5P0.5S4 | 0.01228768 | 24.71638 | Unknown/Other | https://pubmed.ncbi.nlm.nih.gov/32824170 | 2022 | Enhanced Dataset
Li3.5Si0.5P0.5S4 | 0.01499305 | 26.04158 | Unknown/Other | https://pubmed.ncbi.nlm.nih.gov/32824170 | 2022 | Enhanced Dataset
Li3.5Si0.5P0.5S4 | 0.01767543 | 27.71318 | Unknown/Other | https://pubmed.ncbi.nlm.nih.gov/32824170 | 2022 | Enhanced Dataset
Li3.5Si0.5P0.5S4 | 0.02172651 | 29.03419 | Unknown/Other | https://pubmed.ncbi.nlm.nih.gov/32824170 | 2022 | Enhanced Dataset
Li3.5Si0.5P0.5S4 | 0.02690358 | 30.9844 | Unknown/Other | https://pubmed.ncbi.nlm.nih.gov/32824170 | 2022 | Enhanced Dataset
Li3.5Si0.5P0.5S4 | 0.03056962 | 32.4632 | Unknown/Other | https://pubmed.ncbi.nlm.nih.gov/32824170 | 2022 | Enhanced Dataset
Li3.5Si0.5P0.5S4 | 0.03586163 | 33.82634 | Unknown/Other | https://pubmed.ncbi.nlm.nih.gov/32824170 | 2022 | Enhanced Dataset
Li3.5Si0.5P0.5S4 | 0.04301204 | 34.98223 | Unknown/Other | https://pubmed.ncbi.nlm.nih.gov/32824170 | 2022 | Enhanced Dataset
Li3.5Si0.5P0.5S4 | 0.04959867 | 36.65566 | Unknown/Other | https://pubmed.ncbi.nlm.nih.gov/32824170 | 2022 | Enhanced Dataset
Li3.5Si0.5P0.5S4 | 0.06096492 | 38.41433 | Unknown/Other | https://pubmed.ncbi.nlm.nih.gov/32824170 | 2022 | Enhanced Dataset
Li3.5Si0.5P0.5S4 | 0.07134606 | 40.01155 | Unknown/Other | https://pubmed.ncbi.nlm.nih.gov/32824170 | 2022 | Enhanced Dataset
Li3.5Si0.5P0.5S4 | 0.08834663 | 41.95751 | Unknown/Other | https://pubmed.ncbi.nlm.nih.gov/32824170 | 2022 | Enhanced Dataset
Li3.5Si0.5P0.5S4 | 0.1062185 | 43.59237 | Unknown/Other | https://pubmed.ncbi.nlm.nih.gov/32824170 | 2022 | Enhanced Dataset
Li3.5Si0.5P0.5S4 | 0.1203982 | 44.8585 | Unknown/Other | https://pubmed.ncbi.nlm.nih.gov/32824170 | 2022 | Enhanced Dataset
Li3.5Si0.5P0.5S4 | 0.1516701 | 46.86536 | Unknown/Other | https://pubmed.ncbi.nlm.nih.gov/32824170 | 2022 | Enhanced Dataset
Li3.5Si0.5P0.5S4 | 0.1736121 | 48.44304 | Unknown/Other | https://pubmed.ncbi.nlm.nih.gov/32824170 | 2022 | Enhanced Dataset
Li3.5Si0.5P0.5S4 | 0.2165708 | 50.13353 | Unknown/Other | https://pubmed.ncbi.nlm.nih.gov/32824170 | 2022 | Enhanced Dataset
Li3.5Si0.5P0.5S4 | 0.2578398 | 52.01307 | Unknown/Other | https://pubmed.ncbi.nlm.nih.gov/32824170 | 2022 | Enhanced Dataset
Li3.5Si0.5P0.5S4 | 0.3146082 | 53.87609 | Unknown/Other | https://pubmed.ncbi.nlm.nih.gov/32824170 | 2022 | Enhanced Dataset
Li3.5Si0.5P0.5S4 | 0.3627856 | 55.27556 | Unknown/Other | https://pubmed.ncbi.nlm.nih.gov/32824170 | 2022 | Enhanced Dataset
Li3.5Si0.5P0.5S4 | 0.3829305 | 56.32409 | Unknown/Other | https://pubmed.ncbi.nlm.nih.gov/32824170 | 2022 | Enhanced Dataset
Li3.5Si0.5P0.5S4 | 0.4525536 | 57.82021 | Unknown/Other | https://pubmed.ncbi.nlm.nih.gov/32824170 | 2022 | Enhanced Dataset
Li3.5Si0.5P0.5S4 | 0.5348352 | 60.16111 | Unknown/Other | https://pubmed.ncbi.nlm.nih.gov/32824170 | 2022 | Enhanced Dataset
Li3.67Si0.67P0.33S4 | 0.0008632767 | 26.17592 | Unknown/Other | https://pubmed.ncbi.nlm.nih.gov/32824170 | 2022 | Enhanced Dataset
Li3.67Si0.67P0.33S4 | 0.0009179521 | 27.07727 | Unknown/Other | https://pubmed.ncbi.nlm.nih.gov/32824170 | 2022 | Enhanced Dataset
Li3.67Si0.67P0.33S4 | 0.001092874 | 28.68668 | Unknown/Other | https://pubmed.ncbi.nlm.nih.gov/32824170 | 2022 | Enhanced Dataset
Li3.67Si0.67P0.33S4 | 0.001250979 | 29.61424 | Unknown/Other | https://pubmed.ncbi.nlm.nih.gov/32824170 | 2022 | Enhanced Dataset
Li3.67Si0.67P0.33S4 | 0.00141101 | 30.39817 | Unknown/Other | https://pubmed.ncbi.nlm.nih.gov/32824170 | 2022 | Enhanced Dataset
Li3.67Si0.67P0.33S4 | 0.001599337 | 31.70017 | Unknown/Other | https://pubmed.ncbi.nlm.nih.gov/32824170 | 2022 | Enhanced Dataset
Li3.67Si0.67P0.33S4 | 0.002111057 | 33.85839 | Unknown/Other | https://pubmed.ncbi.nlm.nih.gov/32824170 | 2022 | Enhanced Dataset
Li3.67Si0.67P0.33S4 | 0.002416462 | 35.23404 | Unknown/Other | https://pubmed.ncbi.nlm.nih.gov/32824170 | 2022 | Enhanced Dataset
Li3.67Si0.67P0.33S4 | 0.003014394 | 36.97656 | Unknown/Other | https://pubmed.ncbi.nlm.nih.gov/32824170 | 2022 | Enhanced Dataset
Li3.67Si0.67P0.33S4 | 0.003732673 | 38.73889 | Unknown/Other | https://pubmed.ncbi.nlm.nih.gov/32824170 | 2022 | Enhanced Dataset
Li3.67Si0.67P0.33S4 | 0.004487867 | 40.30604 | Unknown/Other | https://pubmed.ncbi.nlm.nih.gov/32824170 | 2022 | Enhanced Dataset
Li3.67Si0.67P0.33S4 | 0.005462482 | 42.02604 | Unknown/Other | https://pubmed.ncbi.nlm.nih.gov/32824170 | 2022 | Enhanced Dataset
Li3.67Si0.67P0.33S4 | 0.006503393 | 43.963 | Unknown/Other | https://pubmed.ncbi.nlm.nih.gov/32824170 | 2022 | Enhanced Dataset
Li3.67Si0.67P0.33S4 | 0.007499287 | 45.01027 | Unknown/Other | https://pubmed.ncbi.nlm.nih.gov/32824170 | 2022 | Enhanced Dataset
Li3.67Si0.67P0.33S4 | 0.008314382 | 45.88727 | Unknown/Other | https://pubmed.ncbi.nlm.nih.gov/32824170 | 2022 | Enhanced Dataset
Li3.67Si0.67P0.33S4 | 0.009971948 | 47.70527 | Unknown/Other | https://pubmed.ncbi.nlm.nih.gov/32824170 | 2022 | Enhanced Dataset
Li3.67Si0.67P0.33S4 | 0.01216746 | 49.43585 | Unknown/Other | https://pubmed.ncbi.nlm.nih.gov/32824170 | 2022 | Enhanced Dataset
Li3.67Si0.67P0.33S4 | 0.01437971 | 51.23464 | Unknown/Other | https://pubmed.ncbi.nlm.nih.gov/32824170 | 2022 | Enhanced Dataset
Li3.67Si0.67P0.33S4 | 0.0175025 | 53.19945 | Unknown/Other | https://pubmed.ncbi.nlm.nih.gov/32824170 | 2022 | Enhanced Dataset
Li3.67Si0.67P0.33S4 | 0.02038215 | 54.59313 | Unknown/Other | https://pubmed.ncbi.nlm.nih.gov/32824170 | 2022 | Enhanced Dataset
Li3.67Si0.67P0.33S4 | 0.0227646 | 55.71191 | Unknown/Other | https://pubmed.ncbi.nlm.nih.gov/32824170 | 2022 | Enhanced Dataset
Li3.67Si0.67P0.33S4 | 0.02561356 | 56.63702 | Unknown/Other | https://pubmed.ncbi.nlm.nih.gov/32824170 | 2022 | Enhanced Dataset
Li3.67Si0.67P0.33S4 | 0.03004831 | 58.51726 | Unknown/Other | https://pubmed.ncbi.nlm.nih.gov/32824170 | 2022 | Enhanced Dataset
Li3.67Si0.67P0.33S4 | 0.0377607 | 60.61055 | Unknown/Other | https://pubmed.ncbi.nlm.nih.gov/32824170 | 2022 | Enhanced Dataset
Li6.1P0.9Ge0.1S5I | 2.682872e-09 | -20.22428 | Sulfide | 10.1021/jacs.8b10282 | 2018 | Enhanced Dataset
Li6.1P0.9Ge0.1S5I | 3.493011e-09 | -18.63037 | Sulfide | 10.1021/jacs.8b10282 | 2018 | Enhanced Dataset
Li6.1P0.9Ge0.1S5I | 4.898239e-09 | -16.62793 | Sulfide | 10.1021/jacs.8b10282 | 2018 | Enhanced Dataset
Li6.1P0.9Ge0.1S5I | 6.170495e-09 | -15.00754 | Sulfide | 10.1021/jacs.8b10282 | 2018 | Enhanced Dataset
Li6.1P0.9Ge0.1S5I | 8.235121e-09 | -13.10714 | Sulfide | 10.1021/jacs.8b10282 | 2018 | Enhanced Dataset
Li6.1P0.9Ge0.1S5I | 1.045996e-08 | -11.19915 | Sulfide | 10.1021/jacs.8b10282 | 2018 | Enhanced Dataset
Li6.1P0.9Ge0.1S5I | 1.419188e-08 | -9.488373 | Sulfide | 10.1021/jacs.8b10282 | 2018 | Enhanced Dataset
Li6.1P0.9Ge0.1S5I | 1.941467e-08 | -7.297904 | Sulfide | 10.1021/jacs.8b10282 | 2018 | Enhanced Dataset
Li6.1P0.9Ge0.1S5I | 2.76777e-08 | -5.218698 | Sulfide | 10.1021/jacs.8b10282 | 2018 | Enhanced Dataset
Li6.1P0.9Ge0.1S5I | 3.515523e-08 | -3.320937 | Sulfide | 10.1021/jacs.8b10282 | 2018 | Enhanced Dataset
Li6.1P0.9Ge0.1S5I | 4.691805e-08 | -1.375421 | Sulfide | 10.1021/jacs.8b10282 | 2018 | Enhanced Dataset
Li6.1P0.9Ge0.1S5I | 5.671658e-08 | 0.6433244 | Sulfide | 10.1021/jacs.8b10282 | 2018 | Enhanced Dataset
Li6.1P0.9Ge0.1S5I | 8.288005e-08 | 2.894068 | Sulfide | 10.1021/jacs.8b10282 | 2018 | Enhanced Dataset
Li6.1P0.9Ge0.1S5I | 1.079096e-07 | 4.862544 | Sulfide | 10.1021/jacs.8b10282 | 2018 | Enhanced Dataset
Li6.1P0.9Ge0.1S5I | 1.464098e-07 | 7.299842 | Sulfide | 10.1021/jacs.8b10282 | 2018 | Enhanced Dataset
Li6.1P0.9Ge0.1S5I | 2.053052e-07 | 9.591461 | Sulfide | 10.1021/jacs.8b10282 | 2018 | Enhanced Dataset
Li6.1P0.9Ge0.1S5I | 2.673068e-07 | 12.208 | Sulfide | 10.1021/jacs.8b10282 | 2018 | Enhanced Dataset
Li6.1P0.9Ge0.1S5I | 3.717577e-07 | 14.01983 | Sulfide | 10.1021/jacs.8b10282 | 2018 | Enhanced Dataset
Li6.1P0.9Ge0.1S5I | 4.606595e-07 | 16.34928 | Sulfide | 10.1021/jacs.8b10282 | 2018 | Enhanced Dataset
Li6.1P0.9Ge0.1S5I | 5.997635e-07 | 18.28898 | Sulfide | 10.1021/jacs.8b10282 | 2018 | Enhanced Dataset
Li6.1P0.9Ge0.1S5I | 7.808902e-07 | 21.14682 | Sulfide | 10.1021/jacs.8b10282 | 2018 | Enhanced Dataset
Li6.1P0.9Ge0.1S5I | 1.086025e-06 | 23.59383 | Sulfide | 10.1021/jacs.8b10282 | 2018 | Enhanced Dataset
Li6.1P0.9Ge0.1S5I | 1.48573e-06 | 25.86981 | Sulfide | 10.1021/jacs.8b10282 | 2018 | Enhanced Dataset
Li6.1P0.9Ge0.1S5I | 1.918492e-06 | 28.15465 | Sulfide | 10.1021/jacs.8b10282 | 2018 | Enhanced Dataset
Li6.1P0.9Ge0.1S5I | 2.319156e-06 | 30.50141 | Sulfide | 10.1021/jacs.8b10282 | 2018 | Enhanced Dataset
Li6.1P0.9Ge0.1S5I | 3.417118e-06 | 33.52133 | Sulfide | 10.1021/jacs.8b10282 | 2018 | Enhanced Dataset
Li6.1P0.9Ge0.1S5I | 4.522931e-06 | 36.34787 | Sulfide | 10.1021/jacs.8b10282 | 2018 | Enhanced Dataset
Li6.1P0.9Ge0.1S5I | 6.036289e-06 | 38.88293 | Sulfide | 10.1021/jacs.8b10282 | 2018 | Enhanced Dataset
Li6.1P0.9Ge0.1S5I | 8.05601e-06 | 41.48757 | Sulfide | 10.1021/jacs.8b10282 | 2018 | Enhanced Dataset
Li6.1P0.9Ge0.1S5I | 9.982516e-06 | 44.10788 | Sulfide | 10.1021/jacs.8b10282 | 2018 | Enhanced Dataset
Li6.1P0.9Ge0.1S5I | 1.388321e-05 | 46.98215 | Sulfide | 10.1021/jacs.8b10282 | 2018 | Enhanced Dataset
Li6.1P0.9Ge0.1S5I | 1.852849e-05 | 49.69413 | Sulfide | 10.1021/jacs.8b10282 | 2018 | Enhanced Dataset
Li6.1P0.9Ge0.1S5I | 2.513912e-05 | 53.01637 | Sulfide | 10.1021/jacs.8b10282 | 2018 | Enhanced Dataset
Li6.1P0.9Ge0.1S5I | 3.193081e-05 | 55.73678 | Sulfide | 10.1021/jacs.8b10282 | 2018 | Enhanced Dataset
Li6.1P0.9Ge0.1S5I | 4.666057e-05 | 59.47927 | Sulfide | 10.1021/jacs.8b10282 | 2018 | Enhanced Dataset
Li6.2P0.8Ge0.2S5I | 7.507235e-08 | -20.33746 | Sulfide | 10.1021/jacs.8b10282 | 2018 | Enhanced Dataset
Li6.2P0.8Ge0.2S5I | 8.926475e-08 | -18.97324 | Sulfide | 10.1021/jacs.8b10282 | 2018 | Enhanced Dataset
Li6.2P0.8Ge0.2S5I | 1.181544e-07 | -17.0346 | Sulfide | 10.1021/jacs.8b10282 | 2018 | Enhanced Dataset
Li6.2P0.8Ge0.2S5I | 1.538367e-07 | -15.39944 | Sulfide | 10.1021/jacs.8b10282 | 2018 | Enhanced Dataset
Li6.2P0.8Ge0.2S5I | 2.053052e-07 | -13.34631 | Sulfide | 10.1021/jacs.8b10282 | 2018 | Enhanced Dataset
Li6.2P0.8Ge0.2S5I | 2.717503e-07 | -11.50209 | Sulfide | 10.1021/jacs.8b10282 | 2018 | Enhanced Dataset
Li6.2P0.8Ge0.2S5I | 3.62677e-07 | -9.447351 | Sulfide | 10.1021/jacs.8b10282 | 2018 | Enhanced Dataset
Li6.2P0.8Ge0.2S5I | 4.721935e-07 | -7.401759 | Sulfide | 10.1021/jacs.8b10282 | 2018 | Enhanced Dataset
Li6.2P0.8Ge0.2S5I | 5.708211e-07 | -5.725273 | Sulfide | 10.1021/jacs.8b10282 | 2018 | Enhanced Dataset
Li6.2P0.8Ge0.2S5I | 7.250367e-07 | -3.813672 | Sulfide | 10.1021/jacs.8b10282 | 2018 | Enhanced Dataset
Li6.2P0.8Ge0.2S5I | 1.033618e-06 | -1.635902 | Sulfide | 10.1021/jacs.8b10282 | 2018 | Enhanced Dataset
Li6.2P0.8Ge0.2S5I | 1.312865e-06 | 0.6433244 | Sulfide | 10.1021/jacs.8b10282 | 2018 | Enhanced Dataset
Li6.2P0.8Ge0.2S5I | 1.667554e-06 | 2.445217 | Sulfide | 10.1021/jacs.8b10282 | 2018 | Enhanced Dataset
Li6.2P0.8Ge0.2S5I | 2.319156e-06 | 4.862544 | Sulfide | 10.1021/jacs.8b10282 | 2018 | Enhanced Dataset
Li6.2P0.8Ge0.2S5I | 3.095138e-06 | 7.184271 | Sulfide | 10.1021/jacs.8b10282 | 2018 | Enhanced Dataset
Li6.2P0.8Ge0.2S5I | 4.096849e-06 | 9.402922 | Sulfide | 10.1021/jacs.8b10282 | 2018 | Enhanced Dataset
Li6.2P0.8Ge0.2S5I | 5.203673e-06 | 11.32236 | Sulfide | 10.1021/jacs.8b10282 | 2018 | Enhanced Dataset
Li6.2P0.8Ge0.2S5I | 6.775011e-06 | 13.87476 | Sulfide | 10.1021/jacs.8b10282 | 2018 | Enhanced Dataset
Li6.2P0.8Ge0.2S5I | 9.041906e-06 | 16.15163 | Sulfide | 10.1021/jacs.8b10282 | 2018 | Enhanced Dataset
Li6.2P0.8Ge0.2S5I | 1.196823e-05 | 18.36459 | Sulfide | 10.1021/jacs.8b10282 | 2018 | Enhanced Dataset
Li6.2P0.8Ge0.2S5I | 1.482996e-05 | 20.48488 | Sulfide | 10.1021/jacs.8b10282 | 2018 | Enhanced Dataset
Li6.2P0.8Ge0.2S5I | 1.979201e-05 | 23.46356 | Sulfide | 10.1021/jacs.8b10282 | 2018 | Enhanced Dataset
Li6.2P0.8Ge0.2S5I | 2.707572e-05 | 25.79026 | Sulfide | 10.1021/jacs.8b10282 | 2018 | Enhanced Dataset
Li6.2P0.8Ge0.2S5I | 3.27303e-05 | 28.55645 | Sulfide | 10.1021/jacs.8b10282 | 2018 | Enhanced Dataset
Li6.2P0.8Ge0.2S5I | 4.666057e-05 | 31.12784 | Sulfide | 10.1021/jacs.8b10282 | 2018 | Enhanced Dataset
Li6.2P0.8Ge0.2S5I | 5.640661e-05 | 33.43859 | Sulfide | 10.1021/jacs.8b10282 | 2018 | Enhanced Dataset
Li6.2P0.8Ge0.2S5I | 7.9097e-05 | 36.17842 | Sulfide | 10.1021/jacs.8b10282 | 2018 | Enhanced Dataset
Li6.2P0.8Ge0.2S5I | 0.0001021386 | 38.88293 | Sulfide | 10.1021/jacs.8b10282 | 2018 | Enhanced Dataset
Li6.2P0.8Ge0.2S5I | 0.0001204509 | 41.31244 | Sulfide | 10.1021/jacs.8b10282 | 2018 | Enhanced Dataset
Li6.2P0.8Ge0.2S5I | 0.0001689079 | 44.01832 | Sulfide | 10.1021/jacs.8b10282 | 2018 | Enhanced Dataset
Li6.2P0.8Ge0.2S5I | 0.0002291712 | 47.2242 | Sulfide | 10.1021/jacs.8b10282 | 2018 | Enhanced Dataset
Li6.2P0.8Ge0.2S5I | 0.0002983802 | 49.78692 | Sulfide | 10.1021/jacs.8b10282 | 2018 | Enhanced Dataset
Li6.2P0.8Ge0.2S5I | 0.0003606949 | 53.01637 | Sulfide | 10.1021/jacs.8b10282 | 2018 | Enhanced Dataset
Li6.2P0.8Ge0.2S5I | 0.0004934351 | 56.02476 | Sulfide | 10.1021/jacs.8b10282 | 2018 | Enhanced Dataset
Li6.2P0.8Ge0.2S5I | 0.0006862621 | 59.18522 | Sulfide | 10.1021/jacs.8b10282 | 2018 | Enhanced Dataset
Li6.3P0.7Ge0.3S5I | 0.0005184657 | -20.2812 | Sulfide | 10.1021/jacs.8b10282 | 2018 | Enhanced Dataset
Li6.3P0.7Ge0.3S5I | 0.0006585367 | -17.74825 | Sulfide | 10.1021/jacs.8b10282 | 2018 | Enhanced Dataset
Li6.3P0.7Ge0.3S5I | 0.0007960677 | -16.02507 | Sulfide | 10.1021/jacs.8b10282 | 2018 | Enhanced Dataset
Li6.3P0.7Ge0.3S5I | 0.0008788808 | -14.04102 | Sulfide | 10.1021/jacs.8b10282 | 2018 | Enhanced Dataset
Li6.3P0.7Ge0.3S5I | 0.00113488 | -12.06635 | Sulfide | 10.1021/jacs.8b10282 | 2018 | Enhanced Dataset
Li6.3P0.7Ge0.3S5I | 0.00134946 | -10.44838 | Sulfide | 10.1021/jacs.8b10282 | 2018 | Enhanced Dataset
Li6.3P0.7Ge0.3S5I | 0.001631286 | -8.418345 | Sulfide | 10.1021/jacs.8b10282 | 2018 | Enhanced Dataset
Li6.3P0.7Ge0.3S5I | 0.001876765 | -6.272678 | Sulfide | 10.1021/jacs.8b10282 | 2018 | Enhanced Dataset
Li6.3P0.7Ge0.3S5I | 0.002213299 | -4.177341 | Sulfide | 10.1021/jacs.8b10282 | 2018 | Enhanced Dataset
Li6.3P0.7Ge0.3S5I | 0.002675531 | -2.135539 | Sulfide | 10.1021/jacs.8b10282 | 2018 | Enhanced Dataset
Li6.3P0.7Ge0.3S5I | 0.003261144 | -0.3694111 | Sulfide | 10.1021/jacs.8b10282 | 2018 | Enhanced Dataset
Li6.3P0.7Ge0.3S5I | 0.003942212 | 2.043254 | Sulfide | 10.1021/jacs.8b10282 | 2018 | Enhanced Dataset
Li6.3P0.7Ge0.3S5I | 0.004765517 | 4.384935 | Sulfide | 10.1021/jacs.8b10282 | 2018 | Enhanced Dataset
Li6.3P0.7Ge0.3S5I | 0.005905137 | 6.628975 | Sulfide | 10.1021/jacs.8b10282 | 2018 | Enhanced Dataset
Li6.3P0.7Ge0.3S5I | 0.006627809 | 8.440989 | Sulfide | 10.1021/jacs.8b10282 | 2018 | Enhanced Dataset
Li6.3P0.7Ge0.3S5I | 0.008011983 | 10.70302 | Sulfide | 10.1021/jacs.8b10282 | 2018 | Enhanced Dataset
Li6.3P0.7Ge0.3S5I | 0.009685231 | 13.12293 | Sulfide | 10.1021/jacs.8b10282 | 2018 | Enhanced Dataset
Li6.3P0.7Ge0.3S5I | 0.01170793 | 15.14327 | Sulfide | 10.1021/jacs.8b10282 | 2018 | Enhanced Dataset
Li6.3P0.7Ge0.3S5I | 0.01358157 | 18.28898 | Sulfide | 10.1021/jacs.8b10282 | 2018 | Enhanced Dataset
Li6.3P0.7Ge0.3S5I | 0.01682907 | 20.40816 | Sulfide | 10.1021/jacs.8b10282 | 2018 | Enhanced Dataset
Li6.3P0.7Ge0.3S5I | 0.01936199 | 23.0752 | Sulfide | 10.1021/jacs.8b10282 | 2018 | Enhanced Dataset
Li6.3P0.7Ge0.3S5I | 0.02283337 | 25.18559 | Sulfide | 10.1021/jacs.8b10282 | 2018 | Enhanced Dataset
Li6.3P0.7Ge0.3S5I | 0.02972898 | 28.31542 | Sulfide | 10.1021/jacs.8b10282 | 2018 | Enhanced Dataset
Li6.3P0.7Ge0.3S5I | 0.03420267 | 30.74595 | Sulfide | 10.1021/jacs.8b10282 | 2018 | Enhanced Dataset
Li6.3P0.7Ge0.3S5I | 0.03870615 | 32.88501 | Sulfide | 10.1021/jacs.8b10282 | 2018 | Enhanced Dataset
Li6.3P0.7Ge0.3S5I | 0.0503953 | 35.84102 | Sulfide | 10.1021/jacs.8b10282 | 2018 | Enhanced Dataset
Li6.3P0.7Ge0.3S5I | 0.0579789 | 38.73889 | Sulfide | 10.1021/jacs.8b10282 | 2018 | Enhanced Dataset
Li6.3P0.7Ge0.3S5I | 0.07008741 | 41.48757 | Sulfide | 10.1021/jacs.8b10282 | 2018 | Enhanced Dataset
Li6.3P0.7Ge0.3S5I | 0.08063433 | 43.69273 | Sulfide | 10.1021/jacs.8b10282 | 2018 | Enhanced Dataset
Li6.3P0.7Ge0.3S5I | 0.09747652 | 47.1339 | Sulfide | 10.1021/jacs.8b10282 | 2018 | Enhanced Dataset
Li6.3P0.7Ge0.3S5I | 0.1103113 | 49.60243 | Sulfide | 10.1021/jacs.8b10282 | 2018 | Enhanced Dataset
Li6.3P0.7Ge0.3S5I | 0.1366879 | 52.92278 | Sulfide | 10.1021/jacs.8b10282 | 2018 | Enhanced Dataset
Li6.3P0.7Ge0.3S5I | 0.1652342 | 56.12014 | Sulfide | 10.1021/jacs.8b10282 | 2018 | Enhanced Dataset
Li6.3P0.7Ge0.3S5I | 0.2151345 | 59.38083 | Sulfide | 10.1021/jacs.8b10282 | 2018 | Enhanced Dataset
Li6.4P0.6Ge0.4S5I | 0.003398365 | -20.16797 | Sulfide | 10.1021/jacs.8b10282 | 2018 | Enhanced Dataset
Li6.4P0.6Ge0.4S5I | 0.004108185 | -18.0369 | Sulfide | 10.1021/jacs.8b10282 | 2018 | Enhanced Dataset
Li6.4P0.6Ge0.4S5I | 0.005090495 | -15.84975 | Sulfide | 10.1021/jacs.8b10282 | 2018 | Enhanced Dataset
Li6.4P0.6Ge0.4S5I | 0.005760763 | -14.08063 | Sulfide | 10.1021/jacs.8b10282 | 2018 | Enhanced Dataset
Li6.4P0.6Ge0.4S5I | 0.006963859 | -12.54738 | Sulfide | 10.1021/jacs.8b10282 | 2018 | Enhanced Dataset
Li6.4P0.6Ge0.4S5I | 0.008845248 | -10.32617 | Sulfide | 10.1021/jacs.8b10282 | 2018 | Enhanced Dataset
Li6.4P0.6Ge0.4S5I | 0.009927731 | -8.603935 | Sulfide | 10.1021/jacs.8b10282 | 2018 | Enhanced Dataset
Li6.4P0.6Ge0.4S5I | 0.01292588 | -6.44066 | Sulfide | 10.1021/jacs.8b10282 | 2018 | Enhanced Dataset
Li6.4P0.6Ge0.4S5I | 0.01487099 | -4.177341 | Sulfide | 10.1021/jacs.8b10282 | 2018 | Enhanced Dataset
Li6.4P0.6Ge0.4S5I | 0.01753759 | -2.264747 | Sulfide | 10.1021/jacs.8b10282 | 2018 | Enhanced Dataset
Li6.4P0.6Ge0.4S5I | 0.0212002 | -0.1936921 | Sulfide | 10.1021/jacs.8b10282 | 2018 | Enhanced Dataset
Li6.4P0.6Ge0.4S5I | 0.02459291 | 1.931218 | Sulfide | 10.1021/jacs.8b10282 | 2018 | Enhanced Dataset
Li6.4P0.6Ge0.4S5I | 0.03123705 | 3.999572 | Sulfide | 10.1021/jacs.8b10282 | 2018 | Enhanced Dataset
Li6.4P0.6Ge0.4S5I | 0.03593768 | 6.306067 | Sulfide | 10.1021/jacs.8b10282 | 2018 | Enhanced Dataset
Li6.4P0.6Ge0.4S5I | 0.04033574 | 8.440989 | Sulfide | 10.1021/jacs.8b10282 | 2018 | Enhanced Dataset
Li6.4P0.6Ge0.4S5I | 0.05383194 | 10.82232 | Sulfide | 10.1021/jacs.8b10282 | 2018 | Enhanced Dataset
Li6.4P0.6Ge0.4S5I | 0.06507437 | 12.90592 | Sulfide | 10.1021/jacs.8b10282 | 2018 | Enhanced Dataset
Li6.4P0.6Ge0.4S5I | 0.07486693 | 15.29046 | Sulfide | 10.1021/jacs.8b10282 | 2018 | Enhanced Dataset
Li6.4P0.6Ge0.4S5I | 0.09050238 | 17.78956 | Sulfide | 10.1021/jacs.8b10282 | 2018 | Enhanced Dataset
Li6.4P0.6Ge0.4S5I | 0.1076143 | 20.12921 | Sulfide | 10.1021/jacs.8b10282 | 2018 | Enhanced Dataset
Li6.4P0.6Ge0.4S5I | 0.1300888 | 22.48145 | Sulfide | 10.1021/jacs.8b10282 | 2018 | Enhanced Dataset
Li6.4P0.6Ge0.4S5I | 0.1496684 | 25.18559 | Sulfide | 10.1021/jacs.8b10282 | 2018 | Enhanced Dataset
Li6.4P0.6Ge0.4S5I | 0.1854556 | 27.53948 | Sulfide | 10.1021/jacs.8b10282 | 2018 | Enhanced Dataset
Li6.4P0.6Ge0.4S5I | 0.2241919 | 29.95838 | Sulfide | 10.1021/jacs.8b10282 | 2018 | Enhanced Dataset
Li6.4P0.6Ge0.4S5I | 0.2710129 | 33.02369 | Sulfide | 10.1021/jacs.8b10282 | 2018 | Enhanced Dataset
Li6.4P0.6Ge0.4S5I | 0.3222552 | 35.36248 | Sulfide | 10.1021/jacs.8b10282 | 2018 | Enhanced Dataset
Li6.4P0.6Ge0.4S5I | 0.3800319 | 38.13792 | Sulfide | 10.1021/jacs.8b10282 | 2018 | Enhanced Dataset
Li6.4P0.6Ge0.4S5I | 0.4161214 | 40.8178 | Sulfide | 10.1021/jacs.8b10282 | 2018 | Enhanced Dataset
Li6.4P0.6Ge0.4S5I | 0.5692591 | 44.01832 | Sulfide | 10.1021/jacs.8b10282 | 2018 | Enhanced Dataset
Li6.4P0.6Ge0.4S5I | 0.6549377 | 46.7108 | Sulfide | 10.1021/jacs.8b10282 | 2018 | Enhanced Dataset
Li6.4P0.6Ge0.4S5I | 0.7723604 | 49.60243 | Sulfide | 10.1021/jacs.8b10282 | 2018 | Enhanced Dataset
Li6.4P0.6Ge0.4S5I | 0.918396 | 52.48425 | Sulfide | 10.1021/jacs.8b10282 | 2018 | Enhanced Dataset
Li6.4P0.6Ge0.4S5I | 1.110197 | 55.57786 | Sulfide | 10.1021/jacs.8b10282 | 2018 | Enhanced Dataset
Li6.4P0.6Ge0.4S5I | 1.433607 | 59.57666 | Sulfide | 10.1021/jacs.8b10282 | 2018 | Enhanced Dataset
Li6.5P0.5Ge0.5S5I | 0.00513263 | -20.16797 | Sulfide | 10.1021/jacs.8b10282 | 2018 | Enhanced Dataset
Li6.5P0.5Ge0.5S5I | 0.007317117 | -17.57528 | Sulfide | 10.1021/jacs.8b10282 | 2018 | Enhanced Dataset
Li6.5P0.5Ge0.5S5I | 0.009526865 | -15.96688 | Sulfide | 10.1021/jacs.8b10282 | 2018 | Enhanced Dataset
Li6.5P0.5Ge0.5S5I | 0.01069276 | -14.13968 | Sulfide | 10.1021/jacs.8b10282 | 2018 | Enhanced Dataset
Li6.5P0.5Ge0.5S5I | 0.01292588 | -12.18694 | Sulfide | 10.1021/jacs.8b10282 | 2018 | Enhanced Dataset
Li6.5P0.5Ge0.5S5I | 0.01601659 | -10.44838 | Sulfide | 10.1021/jacs.8b10282 | 2018 | Enhanced Dataset
Li6.5P0.5Ge0.5S5I | 0.01842723 | -8.314582 | Sulfide | 10.1021/jacs.8b10282 | 2018 | Enhanced Dataset
Li6.5P0.5Ge0.5S5I | 0.02191139 | -6.020309 | Sulfide | 10.1021/jacs.8b10282 | 2018 | Enhanced Dataset
Li6.5P0.5Ge0.5S5I | 0.02583985 | -4.240991 | Sulfide | 10.1021/jacs.8b10282 | 2018 | Enhanced Dataset
Li6.5P0.5Ge0.5S5I | 0.03123705 | -1.635902 | Sulfide | 10.1021/jacs.8b10282 | 2018 | Enhanced Dataset
Li6.5P0.5Ge0.5S5I | 0.03870615 | 0.2017572 | Sulfide | 10.1021/jacs.8b10282 | 2018 | Enhanced Dataset
Li6.5P0.5Ge0.5S5I | 0.04344302 | 1.99858 | Sulfide | 10.1021/jacs.8b10282 | 2018 | Enhanced Dataset
Li6.5P0.5Ge0.5S5I | 0.05295049 | 4.271753 | Sulfide | 10.1021/jacs.8b10282 | 2018 | Enhanced Dataset
Li6.5P0.5Ge0.5S5I | 0.06401032 | 6.975384 | Sulfide | 10.1021/jacs.8b10282 | 2018 | Enhanced Dataset
Li6.5P0.5Ge0.5S5I | 0.07008741 | 8.253981 | Sulfide | 10.1021/jacs.8b10282 | 2018 | Enhanced Dataset
Li6.5P0.5Ge0.5S5I | 0.08684804 | 11.1792 | Sulfide | 10.1021/jacs.8b10282 | 2018 | Enhanced Dataset
Li6.5P0.5Ge0.5S5I | 0.1049857 | 13.53492 | Sulfide | 10.1021/jacs.8b10282 | 2018 | Enhanced Dataset
Li6.5P0.5Ge0.5S5I | 0.1217839 | 15.58528 | Sulfide | 10.1021/jacs.8b10282 | 2018 | Enhanced Dataset
Li6.5P0.5Ge0.5S5I | 0.1509072 | 18.16418 | Sulfide | 10.1021/jacs.8b10282 | 2018 | Enhanced Dataset
Li6.5P0.5Ge0.5S5I | 0.1652342 | 20.48488 | Sulfide | 10.1021/jacs.8b10282 | 2018 | Enhanced Dataset
Li6.5P0.5Ge0.5S5I | 0.2098747 | 23.15244 | Sulfide | 10.1021/jacs.8b10282 | 2018 | Enhanced Dataset
Li6.5P0.5Ge0.5S5I | 0.2537114 | 25.94852 | Sulfide | 10.1021/jacs.8b10282 | 2018 | Enhanced Dataset
Li6.5P0.5Ge0.5S5I | 0.280098 | 28.02035 | Sulfide | 10.1021/jacs.8b10282 | 2018 | Enhanced Dataset
Li6.5P0.5Ge0.5S5I | 0.3557706 | 30.58257 | Sulfide | 10.1021/jacs.8b10282 | 2018 | Enhanced Dataset
Li6.5P0.5Ge0.5S5I | 0.3895561 | 33.1062 | Sulfide | 10.1021/jacs.8b10282 | 2018 | Enhanced Dataset
Li6.5P0.5Ge0.5S5I | 0.482703 | 36.17842 | Sulfide | 10.1021/jacs.8b10282 | 2018 | Enhanced Dataset
Li6.5P0.5Ge0.5S5I | 0.5835257 | 38.48133 | Sulfide | 10.1021/jacs.8b10282 | 2018 | Enhanced Dataset
Li6.5P0.5Ge0.5S5I | 0.6442138 | 41.66289 | Sulfide | 10.1021/jacs.8b10282 | 2018 | Enhanced Dataset
Li6.5P0.5Ge0.5S5I | 0.7597313 | 43.78109 | Sulfide | 10.1021/jacs.8b10282 | 2018 | Enhanced Dataset
Li6.5P0.5Ge0.5S5I | 0.918396 | 46.89199 | Sulfide | 10.1021/jacs.8b10282 | 2018 | Enhanced Dataset
Li6.5P0.5Ge0.5S5I | 1.056623 | 49.17279 | Sulfide | 10.1021/jacs.8b10282 | 2018 | Enhanced Dataset
Li6.5P0.5Ge0.5S5I | 1.225688 | 52.39097 | Sulfide | 10.1021/jacs.8b10282 | 2018 | Enhanced Dataset
Li6.5P0.5Ge0.5S5I | 1.582705 | 55.92835 | Sulfide | 10.1021/jacs.8b10282 | 2018 | Enhanced Dataset
Li6.5P0.5Ge0.5S5I | 1.929123 | 59.38083 | Sulfide | 10.1021/jacs.8b10282 | 2018 | Enhanced Dataset
Li6.6P0.4Ge0.6S5I | 0.0579789 | -20.33746 | Sulfide | 10.1021/jacs.8b10282 | 2018 | Enhanced Dataset
Li6.6P0.4Ge0.6S5I | 0.07548662 | -18.24759 | Sulfide | 10.1021/jacs.8b10282 | 2018 | Enhanced Dataset
Li6.6P0.4Ge0.6S5I | 0.08902254 | -16.08323 | Sulfide | 10.1021/jacs.8b10282 | 2018 | Enhanced Dataset
Li6.6P0.4Ge0.6S5I | 0.1049857 | -14.37695 | Sulfide | 10.1021/jacs.8b10282 | 2018 | Enhanced Dataset
Li6.6P0.4Ge0.6S5I | 0.1238112 | -12.36729 | Sulfide | 10.1021/jacs.8b10282 | 2018 | Enhanced Dataset
Li6.6P0.4Ge0.6S5I | 0.1534158 | -10.20385 | Sulfide | 10.1021/jacs.8b10282 | 2018 | Enhanced Dataset
Li6.6P0.4Ge0.6S5I | 0.186995 | -8.37699 | Sulfide | 10.1021/jacs.8b10282 | 2018 | Enhanced Dataset
Li6.6P0.4Ge0.6S5I | 0.2260477 | -6.020309 | Sulfide | 10.1021/jacs.8b10282 | 2018 | Enhanced Dataset
Li6.6P0.4Ge0.6S5I | 0.2414627 | -4.070226 | Sulfide | 10.1021/jacs.8b10282 | 2018 | Enhanced Dataset
Li6.6P0.4Ge0.6S5I | 0.3066973 | -2.264747 | Sulfide | 10.1021/jacs.8b10282 | 2018 | Enhanced Dataset
Li6.6P0.4Ge0.6S5I | 0.3800319 | -0.06175426 | Sulfide | 10.1021/jacs.8b10282 | 2018 | Enhanced Dataset
Li6.6P0.4Ge0.6S5I | 0.4481774 | 1.864645 | Sulfide | 10.1021/jacs.8b10282 | 2018 | Enhanced Dataset
Li6.6P0.4Ge0.6S5I | 0.5199002 | 3.931994 | Sulfide | 10.1021/jacs.8b10282 | 2018 | Enhanced Dataset
Li6.6P0.4Ge0.6S5I | 0.6131123 | 6.306067 | Sulfide | 10.1021/jacs.8b10282 | 2018 | Enhanced Dataset
Li6.6P0.4Ge0.6S5I | 0.7787535 | 8.862668 | Sulfide | 10.1021/jacs.8b10282 | 2018 | Enhanced Dataset
Li6.6P0.4Ge0.6S5I | 0.9414126 | 10.96512 | Sulfide | 10.1021/jacs.8b10282 | 2018 | Enhanced Dataset
Li6.6P0.4Ge0.6S5I | 1.056623 | 13.24427 | Sulfide | 10.1021/jacs.8b10282 | 2018 | Enhanced Dataset
Li6.6P0.4Ge0.6S5I | 1.309272 | 15.4378 | Sulfide | 10.1021/jacs.8b10282 | 2018 | Enhanced Dataset
Li6.6P0.4Ge0.6S5I | 1.704669 | 18.08952 | Sulfide | 10.1021/jacs.8b10282 | 2018 | Enhanced Dataset
Li6.6P0.4Ge0.6S5I | 2.060677 | 20.63757 | Sulfide | 10.1021/jacs.8b10282 | 2018 | Enhanced Dataset
Li6.6P0.4Ge0.6S5I | 2.491036 | 23.30792 | Sulfide | 10.1021/jacs.8b10282 | 2018 | Enhanced Dataset
Li6.6P0.4Ge0.6S5I | 2.937717 | 25.55363 | Sulfide | 10.1021/jacs.8b10282 | 2018 | Enhanced Dataset
Li6.6P0.4Ge0.6S5I | 3.164026 | 27.94055 | Sulfide | 10.1021/jacs.8b10282 | 2018 | Enhanced Dataset
Li6.6P0.4Ge0.6S5I | 3.640156 | 30.25634 | Sulfide | 10.1021/jacs.8b10282 | 2018 | Enhanced Dataset
Li6.6P0.4Ge0.6S5I | 4.292892 | 33.1062 | Sulfide | 10.1021/jacs.8b10282 | 2018 | Enhanced Dataset
Li6.6P0.4Ge0.6S5I | 5.31949 | 35.27874 | Sulfide | 10.1021/jacs.8b10282 | 2018 | Enhanced Dataset
Li6.6P0.4Ge0.6S5I | 6.170637 | 38.39492 | Sulfide | 10.1021/jacs.8b10282 | 2018 | Enhanced Dataset
Li6.6P0.4Ge0.6S5I | 7.459333 | 41.22545 | Sulfide | 10.1021/jacs.8b10282 | 2018 | Enhanced Dataset
Li6.6P0.4Ge0.6S5I | 8.796907 | 43.69273 | Sulfide | 10.1021/jacs.8b10282 | 2018 | Enhanced Dataset
Li6.6P0.4Ge0.6S5I | 11.17352 | 46.7108 | Sulfide | 10.1021/jacs.8b10282 | 2018 | Enhanced Dataset
Li6.6P0.4Ge0.6S5I | 12.23461 | 49.41816 | Sulfide | 10.1021/jacs.8b10282 | 2018 | Enhanced Dataset
Li6.6P0.4Ge0.6S5I | 15.53996 | 53.11108 | Sulfide | 10.1021/jacs.8b10282 | 2018 | Enhanced Dataset
Li6.6P0.4Ge0.6S5I | 18.47821 | 55.29066 | Sulfide | 10.1021/jacs.8b10282 | 2018 | Enhanced Dataset
Li6.6P0.4Ge0.6S5I | 21.25886 | 59.38083 | Sulfide | 10.1021/jacs.8b10282 | 2018 | Enhanced Dataset
Li6.7P0.3Ge0.7S5I | 0.0525158 | -20.45054 | Sulfide | 10.1021/jacs.8b10282 | 2018 | Enhanced Dataset
Li6.7P0.3Ge0.7S5I | 0.07364275 | -18.0369 | Sulfide | 10.1021/jacs.8b10282 | 2018 | Enhanced Dataset
Li6.7P0.3Ge0.7S5I | 0.08902254 | -15.61517 | Sulfide | 10.1021/jacs.8b10282 | 2018 | Enhanced Dataset
Li6.7P0.3Ge0.7S5I | 0.1103113 | -13.92214 | Sulfide | 10.1021/jacs.8b10282 | 2018 | Enhanced Dataset
Li6.7P0.3Ge0.7S5I | 0.1333491 | -12.06635 | Sulfide | 10.1021/jacs.8b10282 | 2018 | Enhanced Dataset
Li6.7P0.3Ge0.7S5I | 0.1572606 | -10.26537 | Sulfide | 10.1021/jacs.8b10282 | 2018 | Enhanced Dataset
Li6.7P0.3Ge0.7S5I | 0.1854556 | -8.314582 | Sulfide | 10.1021/jacs.8b10282 | 2018 | Enhanced Dataset
Li6.7P0.3Ge0.7S5I | 0.2187107 | -6.083089 | Sulfide | 10.1021/jacs.8b10282 | 2018 | Enhanced Dataset
Li6.7P0.3Ge0.7S5I | 0.2777986 | -4.177341 | Sulfide | 10.1021/jacs.8b10282 | 2018 | Enhanced Dataset
Li6.7P0.3Ge0.7S5I | 0.3358149 | -1.940024 | Sulfide | 10.1021/jacs.8b10282 | 2018 | Enhanced Dataset
Li6.7P0.3Ge0.7S5I | 0.3895561 | 0.3123894 | Sulfide | 10.1021/jacs.8b10282 | 2018 | Enhanced Dataset
Li6.7P0.3Ge0.7S5I | 0.4594095 | 2.177364 | Sulfide | 10.1021/jacs.8b10282 | 2018 | Enhanced Dataset
Li6.7P0.3Ge0.7S5I | 0.5553541 | 4.271753 | Sulfide | 10.1021/jacs.8b10282 | 2018 | Enhanced Dataset
Li6.7P0.3Ge0.7S5I | 0.6389252 | 6.628975 | Sulfide | 10.1021/jacs.8b10282 | 2018 | Enhanced Dataset
Li6.7P0.3Ge0.7S5I | 0.7787535 | 8.440989 | Sulfide | 10.1021/jacs.8b10282 | 2018 | Enhanced Dataset
Li6.7P0.3Ge0.7S5I | 0.9570618 | 10.8933 | Sulfide | 10.1021/jacs.8b10282 | 2018 | Enhanced Dataset
Li6.7P0.3Ge0.7S5I | 1.056623 | 12.83393 | Sulfide | 10.1021/jacs.8b10282 | 2018 | Enhanced Dataset
Li6.7P0.3Ge0.7S5I | 1.375688 | 15.58528 | Sulfide | 10.1021/jacs.8b10282 | 2018 | Enhanced Dataset
Li6.7P0.3Ge0.7S5I | 1.582705 | 18.16418 | Sulfide | 10.1021/jacs.8b10282 | 2018 | Enhanced Dataset
Li6.7P0.3Ge0.7S5I | 2.060677 | 20.48488 | Sulfide | 10.1021/jacs.8b10282 | 2018 | Enhanced Dataset
Li6.7P0.3Ge0.7S5I | 2.430189 | 23.2306 | Sulfide | 10.1021/jacs.8b10282 | 2018 | Enhanced Dataset
Li6.7P0.3Ge0.7S5I | 3.08674 | 25.47513 | Sulfide | 10.1021/jacs.8b10282 | 2018 | Enhanced Dataset
Li6.7P0.3Ge0.7S5I | 3.640156 | 28.55645 | Sulfide | 10.1021/jacs.8b10282 | 2018 | Enhanced Dataset
Li6.7P0.3Ge0.7S5I | 4.85814 | 32.63702 | Sulfide | 10.1021/jacs.8b10282 | 2018 | Enhanced Dataset
Li6.7P0.3Ge0.7S5I | 6.170637 | 35.61586 | Sulfide | 10.1021/jacs.8b10282 | 2018 | Enhanced Dataset
Li6.7P0.3Ge0.7S5I | 7.277128 | 38.13792 | Sulfide | 10.1021/jacs.8b10282 | 2018 | Enhanced Dataset
Li6.7P0.3Ge0.7S5I | 8.582029 | 41.13751 | Sulfide | 10.1021/jacs.8b10282 | 2018 | Enhanced Dataset
Li6.7P0.3Ge0.7S5I | 10.37433 | 44.10788 | Sulfide | 10.1021/jacs.8b10282 | 2018 | Enhanced Dataset
Li6.7P0.3Ge0.7S5I | 13.1771 | 47.04263 | Sulfide | 10.1021/jacs.8b10282 | 2018 | Enhanced Dataset
Li6.7P0.3Ge0.7S5I | 15.16003 | 49.60243 | Sulfide | 10.1021/jacs.8b10282 | 2018 | Enhanced Dataset
Li6.7P0.3Ge0.7S5I | 18.47821 | 52.01624 | Sulfide | 10.1021/jacs.8b10282 | 2018 | Enhanced Dataset
Li6.7P0.3Ge0.7S5I | 22.89655 | 55.73678 | Sulfide | 10.1021/jacs.8b10282 | 2018 | Enhanced Dataset
Li6.7P0.3Ge0.7S5I | 27.00225 | 59.57666 | Sulfide | 10.1021/jacs.8b10282 | 2018 | Enhanced Dataset
Li6.8P0.2Ge0.8S5I | 0.008212587 | -20.111 | Sulfide | 10.1021/jacs.8b10282 | 2018 | Enhanced Dataset
Li6.8P0.2Ge0.8S5I | 0.01017654 | -18.24759 | Sulfide | 10.1021/jacs.8b10282 | 2018 | Enhanced Dataset
Li6.8P0.2Ge0.8S5I | 0.01230184 | -16.57001 | Sulfide | 10.1021/jacs.8b10282 | 2018 | Enhanced Dataset
Li6.8P0.2Ge0.8S5I | 0.01601659 | -14.65321 | Sulfide | 10.1021/jacs.8b10282 | 2018 | Enhanced Dataset
Li6.8P0.2Ge0.8S5I | 0.01888861 | -12.64786 | Sulfide | 10.1021/jacs.8b10282 | 2018 | Enhanced Dataset
Li6.8P0.2Ge0.8S5I | 0.02246001 | -10.26537 | Sulfide | 10.1021/jacs.8b10282 | 2018 | Enhanced Dataset
Li6.8P0.2Ge0.8S5I | 0.02783108 | -8.727749 | Sulfide | 10.1021/jacs.8b10282 | 2018 | Enhanced Dataset
Li6.8P0.2Ge0.8S5I | 0.03201916 | -6.629031 | Sulfide | 10.1021/jacs.8b10282 | 2018 | Enhanced Dataset
Li6.8P0.2Ge0.8S5I | 0.04273267 | -4.368922 | Sulfide | 10.1021/jacs.8b10282 | 2018 | Enhanced Dataset
Li6.8P0.2Ge0.8S5I | 0.0503953 | -2.264747 | Sulfide | 10.1021/jacs.8b10282 | 2018 | Enhanced Dataset
Li6.8P0.2Ge0.8S5I | 0.05943058 | -0.2599856 | Sulfide | 10.1021/jacs.8b10282 | 2018 | Enhanced Dataset
Li6.8P0.2Ge0.8S5I | 0.07184392 | 1.730839 | Sulfide | 10.1021/jacs.8b10282 | 2018 | Enhanced Dataset
Li6.8P0.2Ge0.8S5I | 0.09588044 | 3.999572 | Sulfide | 10.1021/jacs.8b10282 | 2018 | Enhanced Dataset
Li6.8P0.2Ge0.8S5I | 0.1076143 | 5.915354 | Sulfide | 10.1021/jacs.8b10282 | 2018 | Enhanced Dataset
Li6.8P0.2Ge0.8S5I | 0.1333491 | 8.323684 | Sulfide | 10.1021/jacs.8b10282 | 2018 | Enhanced Dataset
Li6.8P0.2Ge0.8S5I | 0.1652342 | 10.56048 | Sulfide | 10.1021/jacs.8b10282 | 2018 | Enhanced Dataset
Li6.8P0.2Ge0.8S5I | 0.2047482 | 13.12293 | Sulfide | 10.1021/jacs.8b10282 | 2018 | Enhanced Dataset
Li6.8P0.2Ge0.8S5I | 0.2475084 | 15.5111 | Sulfide | 10.1021/jacs.8b10282 | 2018 | Enhanced Dataset
Li6.8P0.2Ge0.8S5I | 0.3066973 | 17.78956 | Sulfide | 10.1021/jacs.8b10282 | 2018 | Enhanced Dataset
Li6.8P0.2Ge0.8S5I | 0.3616929 | 20.25571 | Sulfide | 10.1021/jacs.8b10282 | 2018 | Enhanced Dataset
Li6.8P0.2Ge0.8S5I | 0.4300807 | 22.84197 | Sulfide | 10.1021/jacs.8b10282 | 2018 | Enhanced Dataset
Li6.8P0.2Ge0.8S5I | 0.5199002 | 25.18559 | Sulfide | 10.1021/jacs.8b10282 | 2018 | Enhanced Dataset
Li6.8P0.2Ge0.8S5I | 0.6442138 | 27.94055 | Sulfide | 10.1021/jacs.8b10282 | 2018 | Enhanced Dataset
Li6.8P0.2Ge0.8S5I | 0.7787535 | 30.25634 | Sulfide | 10.1021/jacs.8b10282 | 2018 | Enhanced Dataset
Li6.8P0.2Ge0.8S5I | 0.8959628 | 32.71933 | Sulfide | 10.1021/jacs.8b10282 | 2018 | Enhanced Dataset
Li6.8P0.2Ge0.8S5I | 1.083079 | 35.44721 | Sulfide | 10.1021/jacs.8b10282 | 2018 | Enhanced Dataset
Li6.8P0.2Ge0.8S5I | 1.375688 | 38.48133 | Sulfide | 10.1021/jacs.8b10282 | 2018 | Enhanced Dataset
Li6.8P0.2Ge0.8S5I | 1.62237 | 40.96376 | Sulfide | 10.1021/jacs.8b10282 | 2018 | Enhanced Dataset
Li6.8P0.2Ge0.8S5I | 2.010296 | 44.01832 | Sulfide | 10.1021/jacs.8b10282 | 2018 | Enhanced Dataset
Li6.8P0.2Ge0.8S5I | 2.370773 | 46.7108 | Sulfide | 10.1021/jacs.8b10282 | 2018 | Enhanced Dataset
Li6.8P0.2Ge0.8S5I | 2.937717 | 49.51079 | Sulfide | 10.1021/jacs.8b10282 | 2018 | Enhanced Dataset
Li6.8P0.2Ge0.8S5I | 3.464416 | 52.64127 | Sulfide | 10.1021/jacs.8b10282 | 2018 | Enhanced Dataset
Li6.8P0.2Ge0.8S5I | 4.510659 | 55.92835 | Sulfide | 10.1021/jacs.8b10282 | 2018 | Enhanced Dataset
Li6.8P0.2Ge0.8S5I | 5.45268 | 59.67411 | Sulfide | 10.1021/jacs.8b10282 | 2018 | Enhanced Dataset
Li6PS4SeBr | 0.0008414145 | -30.05216 | Sulfide | 10.1021/acs.inorgchem.8b02443 | 2018 | Enhanced Dataset
Li6PS4SeBr | 0.003986117 | -19.7866 | Sulfide | 10.1021/acs.inorgchem.8b02443 | 2018 | Enhanced Dataset
Li6PS4SeBr | 0.01678147 | -9.849369 | Sulfide | 10.1021/acs.inorgchem.8b02443 | 2018 | Enhanced Dataset
Li6PS4SeBr | 0.06432651 | 0.08449531 | Sulfide | 10.1021/acs.inorgchem.8b02443 | 2018 | Enhanced Dataset
Li6PS4SeBr | 0.219119 | 9.698625 | Sulfide | 10.1021/acs.inorgchem.8b02443 | 2018 | Enhanced Dataset
Li6PS4SeBr | 0.6541389 | 19.84135 | Sulfide | 10.1021/acs.inorgchem.8b02443 | 2018 | Enhanced Dataset
Li6PS4SeBr | 1.164072 | 24.90371 | Sulfide | 10.1021/acs.inorgchem.8b02443 | 2018 | Enhanced Dataset
Li6PS4SeBr | 1.847268 | 29.92255 | Sulfide | 10.1021/acs.inorgchem.8b02443 | 2018 | Enhanced Dataset
Li6PS4SeBr | 4.540252 | 40.28639 | Sulfide | 10.1021/acs.inorgchem.8b02443 | 2018 | Enhanced Dataset
Li6PS4SeBr | 10.77829 | 49.73895 | Sulfide | 10.1021/acs.inorgchem.8b02443 | 2018 | Enhanced Dataset
Li6PS4SeBr | 25.05936 | 60.27002 | Sulfide | 10.1021/acs.inorgchem.8b02443 | 2018 | Enhanced Dataset
LiPS4.5Se0.5Br | 0.0005103522 | -29.79008 | Sulfide | 10.1021/acs.inorgchem.8b02443 | 2018 | Enhanced Dataset
LiPS4.5Se0.5Br | 0.002239959 | -19.91556 | Sulfide | 10.1021/acs.inorgchem.8b02443 | 2018 | Enhanced Dataset
LiPS4.5Se0.5Br | 0.00962853 | -9.989335 | Sulfide | 10.1021/acs.inorgchem.8b02443 | 2018 | Enhanced Dataset
LiPS4.5Se0.5Br | 0.03677985 | 0.08449531 | Sulfide | 10.1021/acs.inorgchem.8b02443 | 2018 | Enhanced Dataset
LiPS4.5Se0.5Br | 0.1121115 | 10.08557 | Sulfide | 10.1021/acs.inorgchem.8b02443 | 2018 | Enhanced Dataset
LiPS4.5Se0.5Br | 0.3753185 | 20.25657 | Sulfide | 10.1021/acs.inorgchem.8b02443 | 2018 | Enhanced Dataset
LiPS4.5Se0.5Br | 0.5732842 | 25.11796 | Sulfide | 10.1021/acs.inorgchem.8b02443 | 2018 | Enhanced Dataset
LiPS4.5Se0.5Br | 0.8909842 | 30.32908 | Sulfide | 10.1021/acs.inorgchem.8b02443 | 2018 | Enhanced Dataset
LiPS4.5Se0.5Br | 2.27515 | 40.28639 | Sulfide | 10.1021/acs.inorgchem.8b02443 | 2018 | Enhanced Dataset
LiPS4.5Se0.5Br | 5.198643 | 49.73895 | Sulfide | 10.1021/acs.inorgchem.8b02443 | 2018 | Enhanced Dataset
LiPS4.5Se0.5Br | 10.77829 | 59.77827 | Sulfide | 10.1021/acs.inorgchem.8b02443 | 2018 | Enhanced Dataset
Li7.59Si1.95P1.65S11.64Cl0.36 | 5.654 | 44.92222784 | Sulfide | 10.1016/j.electacta.2023.142691 | 2023 | Original Dataset
Li7.59Si1.95P1.65S11.64Cl0.36 | 4.662 | 34.83987329 | Sulfide | 10.1016/j.electacta.2023.142691 | 2023 | Original Dataset
Li7.59Si1.95P1.65S11.64Cl0.36 | 3.322 | 24.42830773 | Sulfide | 10.1016/j.electacta.2023.142691 | 2023 | Original Dataset
Li7.59Si1.95P1.65S11.64Cl0.36 | 6.212 | 44.83827895 | Sulfide | 10.1016/j.electacta.2023.142691 | 2023 | Original Dataset
Li7.59Si1.95P1.65S11.64Cl0.36 | 5.007 | 34.91862537 | Sulfide | 10.1016/j.electacta.2023.142691 | 2023 | Original Dataset
Li7.59Si1.95P1.65S11.64Cl0.36 | 4.105 | 25.01835181 | Sulfide | 10.1016/j.electacta.2023.142691 | 2023 | Original Dataset
Li7.59Si1.95P1.65S11.64Cl0.36 | 5.762 | 44.75437436 | Sulfide | 10.1016/j.electacta.2023.142691 | 2023 | Original Dataset
Li7.59Si1.95P1.65S11.64Cl0.36 | 4.45 | 34.76116147 | Sulfide | 10.1016/j.electacta.2023.142691 | 2023 | Original Dataset
Li7.59Si1.95P1.65S11.64Cl0.36 | 3.307 | 24.50182475 | Sulfide | 10.1016/j.electacta.2023.142691 | 2023 | Original Dataset
Li6.5La1.5Ba1.5Ta2O12 | 43.5 | 299.85 | Halide | 10.1039/c4dt02861a | 2014 | Original Dataset
Li6.5La1.5Ba1.5Ta2O12 | 30.7 | 277.85 | Halide | 10.1039/c4dt02861a | 2014 | Original Dataset
Li6.5La1.5Ba1.5Ta2O12 | 22.9 | 260.85 | Halide | 10.1039/c4dt02861a | 2014 | Original Dataset
Li6.5La1.5Ba1.5Ta2O12 | 15.9 | 238.85 | Halide | 10.1039/c4dt02861a | 2014 | Original Dataset
Li6.5La1.5Ba1.5Ta2O12 | 9.8 | 220.85 | Halide | 10.1039/c4dt02861a | 2014 | Original Dataset
Li6.5La1.5Ba1.5Ta2O12 | 6.4 | 199.85 | Halide | 10.1039/c4dt02861a | 2014 | Original Dataset
Li6.5La1.5Ba1.5Ta2O12 | 3.6 | 179.85 | Halide | 10.1039/c4dt02861a | 2014 | Original Dataset
Li6.5La1.5Ba1.5Ta2O12 | 2.46 | 158.85 | Halide | 10.1039/c4dt02861a | 2014 | Original Dataset
Li6.5La1.5Ba1.5Ta2O12 | 1.43 | 139.85 | Halide | 10.1039/c4dt02861a | 2014 | Original Dataset
Li6.5La1.5Ba1.5Ta2O12 | 0.75 | 118.85 | Halide | 10.1039/c4dt02861a | 2014 | Original Dataset
Li6.5La1.5Ba1.5Ta2O12 | 0.44 | 99.85 | Halide | 10.1039/c4dt02861a | 2014 | Original Dataset
Li6.5La1.5Ba1.5Ta2O12 | 0.31 | 79.85 | Halide | 10.1039/c4dt02861a | 2014 | Original Dataset
Li6.5La1.5Ba1.5Ta2O12 | 0.15 | 58.85 | Halide | 10.1039/c4dt02861a | 2014 | Original Dataset
Li6.5La1.5Ba1.5Ta2O12 | 0.096 | 49.85 | Halide | 10.1039/c4dt02861a | 2014 | Original Dataset
Li6.5La1.5Ba1.5Ta2O12 | 0.061 | 29.85 | Halide | 10.1039/c4dt02861a | 2014 | Original Dataset